## Channel splitting
Wavelength[nm] | T% at AOI 45 deg
2600 | 97.82066
2599 | 97.86391
2598 | 97.82864
2597 | 97.798
2596 | 97.84653
2595 | 97.92844
2594 | 97.94755
2593 | 97.90267
2592 | 97.88846
2591 | 97.95156
2590 | 98.02067
2589 | 98.01531
2588 | 97.9684
2587 | 97.97527
2586 | 98.04756
2585 | 98.09628
2584 | 98.06891
2583 | 98.02962
2582 | 98.05956
2581 | 98.13215
2580 | 98.15492
2579 | 98.11487
2578 | 98.0946
2577 | 98.1468
2576 | 98.21106
2575 | 98.20847
2574 | 98.16431
2573 | 98.16768
2572 | 98.23232
2571 | 98.27599
2570 | 98.24967
2569 | 98.21423
2568 | 98.24385
2567 | 98.30967
2566 | 98.32577
2565 | 98.28526
2564 | 98.2703
2563 | 98.32141
2562 | 98.37371
2561 | 98.36084
2560 | 98.32033
2559 | 98.33186
2558 | 98.39145
2557 | 98.41773
2556 | 98.38291
2555 | 98.35653
2554 | 98.39359
2553 | 98.44695
2552 | 98.44362
2551 | 98.40195
2550 | 98.4013
2549 | 98.45077
2548 | 98.47977
2547 | 98.44796
2546 | 98.41325
2545 | 98.43736
2544 | 98.48604
2543 | 98.48537
2542 | 98.44205
2541 | 98.43172
2540 | 98.4754
2539 | 98.50331
2538 | 98.47256
2537 | 98.43433
2536 | 98.45131
2535 | 98.49467
2534 | 98.49222
2533 | 98.44786
2532 | 98.43443
2531 | 98.47276
2530 | 98.49763
2529 | 98.4756
2528 | 98.44827
2527 | 98.4744
2526 | 98.52309
2525 | 98.52596
2524 | 98.49165
2523 | 98.4907
2522 | 98.53707
2521 | 98.56512
2520 | 98.54044
2519 | 98.5
2518 | 98.5375
2517 | 98.57669
2516 | 98.56787
2515 | 98.53028
2514 | 98.5
2513 | 98.57288
2512 | 98.58721
2511 | 98.55392
2510 | 98.53345
2509 | 98.56288
2508 | 98.59397
2507 | 98.6
2506 | 98.5
2505 | 98.55052
2504 | 98.58905
2503 | 98.59022
2502 | 98.55327
2501 | 98.54305
2500 | 98.57779
2499 | 98.60621
2498 | 98.58604
2497 | 98.5678
2496 | 98.59835
2495 | 98.63937
2494 | 98.63445
2493 | 98.60754
2492 | 98.62078
2491 | 98.66578
2490 | 98.67847
2489 | 98.64408
2488 | 98.6323
2487 | 98.66512
2486 | 98.68581
2485 | 98.65925
2484 | 98.63379
2483 | 98.65561
2482 | 98.68694
2481 | 98.67323
2480 | 98.64007
2479 | 98.64741
2478 | 98.68294
2477 | 98.68402
2476 | 98.6497
2475 | 98.6422
2474 | 98.67559
2473 | 98.69051
2472 | 98.66092
2471 | 98.64072
2470 | 98.6668
2469 | 98.69253
2468 | 98.67178
2467 | 98.64278
2466 | 98.6586
2465 | 98.69073
2464 | 98.68095
2463 | 98.64754
2462 | 98.65179
2461 | 98.68611
2460 | 98.68778
2459 | 98.65405
2458 | 98.64701
2457 | 98.67972
2456 | 98.69199
2455 | 98.66135
2454 | 98.64444
2453 | 98.67251
2452 | 98.69358
2451 | 98.66863
2450 | 98.64395
2449 | 98.66524
2448 | 98.69284
2447 | 98.67543
2446 | 98.64529
2445 | 98.65835
2444 | 98.69012
2443 | 98.68114
2442 | 98.64805
2441 | 98.65251
2440 | 98.68599
2439 | 98.68533
2438 | 98.65147
2437 | 98.64822
2436 | 98.6815
2435 | 98.68784
2434 | 98.65495
2433 | 98.64509
2432 | 98.67676
2431 | 98.68922
2430 | 98.65837
2429 | 98.64285
2428 | 98.67191
2427 | 98.68969
2426 | 98.66183
2425 | 98.64132
2424 | 98.66713
2423 | 98.68935
2422 | 98.66487
2421 | 98.64043
2420 | 98.66276
2419 | 98.68839
2418 | 98.66738
2417 | 98.63999
2416 | 98.65885
2415 | 98.68702
2414 | 98.66934
2413 | 98.63978
2412 | 98.65546
2411 | 98.68542
2410 | 98.67072
2409 | 98.63966
2408 | 98.65256
2407 | 98.68375
2406 | 98.67155
2405 | 98.63945
2404 | 98.6501
2403 | 98.68211
2402 | 98.67184
2401 | 98.63909
2400 | 98.64809
2399 | 98.68064
2398 | 98.67152
2397 | 98.6384
2396 | 98.64677
2395 | 98.67944
2394 | 98.67057
2393 | 98.63739
2392 | 98.64582
2391 | 98.67846
2390 | 98.66915
2389 | 98.63608
2388 | 98.64524
2387 | 98.67764
2386 | 98.66723
2385 | 98.63448
2384 | 98.64504
2383 | 98.67694
2382 | 98.66478
2381 | 98.63264
2380 | 98.64525
2379 | 98.6763
2378 | 98.66176
2377 | 98.63068
2376 | 98.64588
2375 | 98.67558
2374 | 98.65814
2373 | 98.62866
2372 | 98.64697
2371 | 98.67467
2370 | 98.65388
2369 | 98.62675
2368 | 98.64852
2367 | 98.67337
2366 | 98.649
2365 | 98.62513
2364 | 98.65047
2363 | 98.67149
2362 | 98.64355
2361 | 98.62402
2360 | 98.65276
2359 | 98.66879
2358 | 98.63766
2357 | 98.62366
2356 | 98.65522
2355 | 98.66506
2354 | 98.63155
2353 | 98.62427
2352 | 98.65757
2351 | 98.66012
2350 | 98.62554
2349 | 98.62605
2348 | 98.65955
2347 | 98.65363
2346 | 98.61988
2345 | 98.62923
2344 | 98.66059
2343 | 98.64571
2342 | 98.61543
2341 | 98.63355
2340 | 98.66002
2339 | 98.63675
2338 | 98.61279
2337 | 98.63861
2336 | 98.6573
2335 | 98.62731
2334 | 98.61246
2333 | 98.64372
2332 | 98.65206
2331 | 98.61825
2330 | 98.61472
2329 | 98.64796
2328 | 98.64427
2327 | 98.61064
2326 | 98.61946
2325 | 98.65025
2324 | 98.63435
2323 | 98.60564
2322 | 98.62608
2321 | 98.64955
2320 | 98.62324
2319 | 98.60421
2318 | 98.6334
2317 | 98.64513
2316 | 98.61243
2315 | 98.60686
2314 | 98.63975
2313 | 98.63693
2312 | 98.60384
2311 | 98.61332
2310 | 98.64326
2309 | 98.62582
2308 | 98.59929
2307 | 98.62224
2306 | 98.6423
2305 | 98.61367
2304 | 98.6001
2303 | 98.63138
2302 | 98.63623
2301 | 98.60315
2300 | 98.60637
2299 | 98.63795
2298 | 98.62574
2297 | 98.59709
2296 | 98.61666
2295 | 98.63944
2294 | 98.61318
2293 | 98.5976
2292 | 98.62795
2291 | 98.63452
2290 | 98.60217
2289 | 98.60506
2288 | 98.6364
2287 | 98.62381
2286 | 98.5965
2285 | 98.61761
2284 | 98.63825
2283 | 98.61078
2282 | 98.59926
2281 | 98.63062
2280 | 98.63211
2279 | 98.60075
2278 | 98.61013
2277 | 98.63871
2276 | 98.62014
2275 | 98.59863
2274 | 98.6252
2273 | 98.63804
2272 | 98.60779
2271 | 98.60652
2270 | 98.63795
2269 | 98.62875
2268 | 98.60175
2267 | 98.62181
2266 | 98.64232
2265 | 98.61578
2264 | 98.60649
2263 | 98.63764
2262 | 98.63621
2261 | 98.60705
2260 | 98.62112
2259 | 98.64604
2258 | 98.6236
2257 | 98.6092
2256 | 98.63882
2255 | 98.64275
2254 | 98.61324
2253 | 98.62305
2252 | 98.65005
2251 | 98.63071
2250 | 98.61368
2249 | 98.64191
2248 | 98.6485
2247 | 98.61934
2246 | 98.62738
2245 | 98.65469
2244 | 98.63639
2243 | 98.61931
2242 | 98.64711
2241 | 98.65338
2240 | 98.62478
2239 | 98.63362
2238 | 98.65993
2237 | 98.64077
2236 | 98.62555
2235 | 98.65374
2234 | 98.65739
2233 | 98.62952
2232 | 98.64124
2231 | 98.66518
2230 | 98.64369
2229 | 98.63228
2228 | 98.66109
2227 | 98.66011
2226 | 98.63374
2225 | 98.64961
2224 | 98.66966
2223 | 98.64546
2222 | 98.63947
2221 | 98.66824
2220 | 98.66101
2219 | 98.63766
2218 | 98.65873
2217 | 98.67208
2216 | 98.64531
2215 | 98.64792
2214 | 98.67438
2213 | 98.65845
2212 | 98.64213
2211 | 98.66812
2210 | 98.67084
2209 | 98.64446
2208 | 98.65743
2207 | 98.67721
2206 | 98.65386
2205 | 98.64815
2204 | 98.67522
2203 | 98.66583
2202 | 98.64478
2201 | 98.66671
2200 | 98.67509
2199 | 98.64851
2198 | 98.65612
2197 | 98.67798
2196 | 98.65712
2195 | 98.64793
2194 | 98.67403
2193 | 98.66679
2192 | 98.64491
2191 | 98.66516
2190 | 98.67366
2189 | 98.64751
2188 | 98.65476
2187 | 98.67528
2186 | 98.65402
2185 | 98.6462
2184 | 98.67123
2183 | 98.66158
2182 | 98.64168
2181 | 98.66288
2180 | 98.66725
2179 | 98.64174
2178 | 98.65269
2177 | 98.66904
2176 | 98.64542
2175 | 98.64323
2174 | 98.66627
2173 | 98.65078
2172 | 98.63641
2171 | 98.65955
2170 | 98.65569
2169 | 98.63316
2168 | 98.65041
2167 | 98.65839
2166 | 98.63326
2165 | 98.64066
2164 | 98.65791
2163 | 98.63577
2162 | 98.63198
2161 | 98.65414
2160 | 98.63929
2159 | 98.62547
2158 | 98.64774
2157 | 98.64232
2156 | 98.62156
2155 | 98.63975
2154 | 98.64404
2153 | 98.62006
2152 | 98.63127
2151 | 98.64391
2150 | 98.62048
2149 | 98.62327
2148 | 98.64179
2147 | 98.62213
2146 | 98.61648
2145 | 98.63792
2144 | 98.62428
2143 | 98.61131
2142 | 98.63274
2141 | 98.62631
2140 | 98.60793
2139 | 98.62684
2138 | 98.62778
2137 | 98.6062
2136 | 98.62078
2135 | 98.62846
2134 | 98.60591
2133 | 98.61506
2132 | 98.62827
2131 | 98.60672
2130 | 98.61007
2129 | 98.62732
2128 | 98.60831
2127 | 98.60603
2126 | 98.6258
2125 | 98.6104
2124 | 98.60307
2123 | 98.62393
2122 | 98.61273
2121 | 98.60122
2120 | 98.62195
2119 | 98.61053
2118 | 98.60255
2117 | 98.62096
2116 | 98.60086
2115 | 98.60767
2114 | 98.6148
2113 | 98.5963
2112 | 98.61221
2111 | 98.60587
2110 | 98.59753
2109 | 98.61339
2108 | 98.60574
2107 | 98.59799
2106 | 98.61389
2105 | 98.61005
2104 | 98.59945
2103 | 98.61441
2102 | 98.61437
2101 | 98.60178
2100 | 98.61507
2099 | 98.61864
2098 | 98.6049
2097 | 98.61594
2096 | 98.62283
2095 | 98.60863
2094 | 98.61711
2093 | 98.62679
2092 | 98.6128
2091 | 98.61863
2090 | 98.63054
2089 | 98.6172
2088 | 98.62054
2087 | 98.63402
2086 | 98.62163
2085 | 98.62274
2084 | 98.63732
2083 | 98.62601
2082 | 98.62518
2081 | 98.64046
2080 | 98.63026
2079 | 98.62773
2078 | 98.64342
2077 | 98.63427
2076 | 98.63033
2075 | 98.6462
2074 | 98.63795
2073 | 98.63287
2072 | 98.64877
2071 | 98.64123
2070 | 98.63527
2069 | 98.65108
2068 | 98.64405
2067 | 98.63747
2066 | 98.65311
2065 | 98.64636
2064 | 98.63938
2063 | 98.65484
2062 | 98.6481
2061 | 98.64095
2060 | 98.6562
2059 | 98.64923
2058 | 98.64211
2057 | 98.65716
2056 | 98.64972
2055 | 98.64285
2054 | 98.65766
2053 | 98.64952
2052 | 98.64315
2051 | 98.65768
2050 | 98.64863
2049 | 98.64301
2048 | 98.65717
2047 | 98.64704
2046 | 98.64246
2045 | 98.65607
2044 | 98.64476
2043 | 98.6415
2042 | 98.65438
2041 | 98.64182
2040 | 98.64018
2039 | 98.65202
2038 | 98.63829
2037 | 98.63855
2036 | 98.64899
2035 | 98.63423
2034 | 98.63663
2033 | 98.64523
2032 | 98.62977
2031 | 98.63446
2030 | 98.64075
2029 | 98.62502
2028 | 98.63211
2027 | 98.63545
2026 | 98.62019
2025 | 98.62952
2024 | 98.62945
2023 | 98.61547
2022 | 98.62659
2021 | 98.62283
2020 | 98.61107
2019 | 98.62323
2018 | 98.61584
2017 | 98.60708
2016 | 98.61936
2015 | 98.60865
2014 | 98.60365
2013 | 98.61491
2012 | 98.60152
2011 | 98.60081
2010 | 98.60983
2009 | 98.59478
2008 | 98.59858
2007 | 98.60397
2006 | 98.5888
2005 | 98.59676
2004 | 98.59751
2003 | 98.58404
2002 | 98.59505
2001 | 98.59068
2000 | 98.58078
1999 | 98.59307
1998 | 98.584
1997 | 98.5791
1996 | 98.59055
1995 | 98.578
1994 | 98.57889
1993 | 98.5873
1992 | 98.57325
1991 | 98.5798
1990 | 98.58331
1989 | 98.57034
1988 | 98.58129
1987 | 98.57877
1986 | 98.56975
1985 | 98.58261
1984 | 98.5744
1983 | 98.57154
1982 | 98.58307
1981 | 98.57114
1980 | 98.57531
1979 | 98.58234
1978 | 98.56997
1977 | 98.58015
1976 | 98.58062
1975 | 98.5716
1974 | 98.5849
1973 | 98.57871
1972 | 98.57619
1971 | 98.58847
1970 | 98.57787
1969 | 98.58307
1968 | 98.5903
1967 | 98.5794
1966 | 98.59089
1965 | 98.59072
1964 | 98.58416
1963 | 98.59798
1962 | 98.59093
1961 | 98.592
1960 | 98.60299
1959 | 98.59267
1958 | 98.60163
1957 | 98.6056
1956 | 98.59742
1955 | 98.61095
1954 | 98.60686
1953 | 98.60561
1952 | 98.618
1951 | 98.6088
1950 | 98.61607
1949 | 98.62184
1948 | 98.6134
1947 | 98.62632
1946 | 98.62331
1945 | 98.62157
1944 | 98.63379
1943 | 98.62497
1942 | 98.63211
1941 | 98.63732
1940 | 98.6294
1939 | 98.64204
1938 | 98.63819
1937 | 98.63746
1936 | 98.64844
1935 | 98.63936
1934 | 98.64738
1933 | 98.65041
1932 | 98.64353
1931 | 98.65575
1930 | 98.6498
1929 | 98.65118
1928 | 98.65953
1927 | 98.65015
1926 | 98.6597
1925 | 98.65858
1924 | 98.65423
1923 | 98.66491
1922 | 98.65617
1921 | 98.66115
1920 | 98.66454
1919 | 98.65643
1918 | 98.66678
1917 | 98.66047
1916 | 98.66063
1915 | 98.66713
1914 | 98.65733
1913 | 98.6656
1912 | 98.66222
1911 | 98.65837
1910 | 98.66638
1909 | 98.65643
1908 | 98.6619
1907 | 98.66113
1906 | 98.6544
1905 | 98.66268
1904 | 98.6534
1903 | 98.65615
1902 | 98.65727
1901 | 98.64878
1900 | 98.65657
1899 | 98.64822
1898 | 98.64877
1897 | 98.65107
1896 | 98.64163
1895 | 98.64868
1894 | 98.64118
1893 | 98.64021
1892 | 98.64308
1891 | 98.6333
1890 | 98.63967
1889 | 98.63274
1888 | 98.631
1887 | 98.63401
1886 | 98.62428
1885 | 98.63023
1884 | 98.62357
1883 | 98.62176
1882 | 98.62457
1881 | 98.61522
1880 | 98.62104
1879 | 98.61435
1878 | 98.61315
1877 | 98.61547
1876 | 98.60683
1875 | 98.61277
1874 | 98.60585
1873 | 98.60587
1872 | 98.60738
1871 | 98.59988
1870 | 98.606
1869 | 98.59879
1868 | 98.60054
1867 | 98.60081
1866 | 98.59509
1865 | 98.60111
1864 | 98.59381
1863 | 98.59762
1862 | 98.59628
1861 | 98.59307
1860 | 98.59842
1859 | 98.59165
1858 | 98.59731
1857 | 98.59436
1856 | 98.59416
1855 | 98.59818
1854 | 98.59281
1853 | 98.59962
1852 | 98.59539
1851 | 98.59842
1850 | 98.60032
1849 | 98.59746
1848 | 98.60421
1847 | 98.59958
1846 | 98.60547
1845 | 98.60477
1844 | 98.60551
1843 | 98.61056
1842 | 98.60712
1841 | 98.61446
1840 | 98.61174
1839 | 98.61623
1838 | 98.61828
1837 | 98.61781
1836 | 98.62431
1835 | 98.62134
1834 | 98.6283
1833 | 98.62728
1832 | 98.6307
1831 | 98.63421
1830 | 98.63334
1829 | 98.64013
1828 | 98.63774
1827 | 98.64408
1826 | 98.64391
1825 | 98.64672
1824 | 98.65048
1823 | 98.64957
1822 | 98.65587
1821 | 98.65373
1820 | 98.65939
1819 | 98.65911
1818 | 98.66162
1817 | 98.66457
1816 | 98.66375
1815 | 98.6689
1814 | 98.66664
1813 | 98.67152
1812 | 98.67032
1811 | 98.67274
1810 | 98.67403
1809 | 98.67344
1808 | 98.67686
1807 | 98.67436
1806 | 98.67815
1805 | 98.67574
1804 | 98.67795
1803 | 98.67719
1802 | 98.67682
1801 | 98.67798
1800 | 98.67542
1799 | 98.67754
1798 | 98.6741
1797 | 98.67571
1796 | 98.67284
1795 | 98.67275
1794 | 98.67126
1793 | 98.66913
1792 | 98.66893
1791 | 98.66528
1790 | 98.66557
1789 | 98.66141
1788 | 98.66116
1787 | 98.65747
1786 | 98.65597
1785 | 98.65326
1784 | 98.65033
1783 | 98.64853
1782 | 98.64455
1781 | 98.64318
1780 | 98.63879
1779 | 98.63726
1778 | 98.63309
1777 | 98.63094
1776 | 98.62738
1775 | 98.62446
1774 | 98.62156
1773 | 98.61806
1772 | 98.61562
1771 | 98.61186
1770 | 98.60961
1769 | 98.60596
1768 | 98.60367
1767 | 98.60037
1766 | 98.59795
1765 | 98.59511
1764 | 98.59261
1763 | 98.59016
1762 | 98.58778
1761 | 98.58562
1760 | 98.58351
1759 | 98.58154
1758 | 98.57988
1757 | 98.57806
1756 | 98.57686
1755 | 98.57528
1754 | 98.57448
1753 | 98.57326
1752 | 98.57275
1751 | 98.57207
1750 | 98.57169
1749 | 98.57169
1748 | 98.57134
1747 | 98.5721
1746 | 98.57177
1745 | 98.5733
1744 | 98.57302
1743 | 98.57523
1742 | 98.57512
1741 | 98.57785
1740 | 98.57806
1739 | 98.58111
1738 | 98.58183
1737 | 98.58497
1736 | 98.58634
1735 | 98.58936
1734 | 98.59154
1733 | 98.59427
1732 | 98.5973
1731 | 98.59962
1730 | 98.60352
1729 | 98.60536
1728 | 98.61005
1727 | 98.61142
1726 | 98.61681
1725 | 98.61773
1724 | 98.62364
1723 | 98.62421
1722 | 98.63044
1721 | 98.63073
1720 | 98.63709
1719 | 98.63722
1718 | 98.64351
1717 | 98.64355
1716 | 98.64957
1715 | 98.64958
1714 | 98.65517
1713 | 98.6552
1712 | 98.66022
1711 | 98.6603
1710 | 98.66465
1709 | 98.66476
1708 | 98.66835
1707 | 98.66846
1706 | 98.67129
1705 | 98.67136
1704 | 98.6734
1703 | 98.6734
1702 | 98.67466
1701 | 98.67453
1700 | 98.67503
1699 | 98.67471
1698 | 98.67448
1697 | 98.67394
1696 | 98.67307
1695 | 98.67223
1694 | 98.67077
1693 | 98.6696
1692 | 98.66765
1691 | 98.66609
1690 | 98.66376
1689 | 98.66178
1688 | 98.65919
1687 | 98.65673
1686 | 98.65403
1685 | 98.65103
1684 | 98.64838
1683 | 98.6448
1682 | 98.64235
1681 | 98.63814
1680 | 98.63609
1679 | 98.6312
1678 | 98.62972
1677 | 98.62413
1676 | 98.6234
1675 | 98.61707
1674 | 98.61726
1673 | 98.61018
1672 | 98.61143
1671 | 98.60365
1670 | 98.60606
1669 | 98.59762
1668 | 98.60124
1667 | 98.59229
1666 | 98.59708
1665 | 98.58781
1664 | 98.59363
1663 | 98.58438
1662 | 98.59096
1661 | 98.58213
1660 | 98.58911
1659 | 98.58119
1658 | 98.58806
1657 | 98.58168
1656 | 98.58784
1655 | 98.58367
1654 | 98.58852
1653 | 98.58713
1652 | 98.59012
1651 | 98.59198
1650 | 98.59272
1649 | 98.59806
1648 | 98.59643
1647 | 98.60513
1646 | 98.60137
1645 | 98.61285
1644 | 98.60767
1643 | 98.62091
1642 | 98.61542
1641 | 98.62898
1640 | 98.62461
1639 | 98.63683
1638 | 98.63512
1637 | 98.64435
1636 | 98.64659
1635 | 98.65161
1634 | 98.65847
1633 | 98.65883
1632 | 98.67007
1631 | 98.66635
1630 | 98.68065
1629 | 98.67447
1628 | 98.68948
1627 | 98.6834
1626 | 98.69612
1625 | 98.69299
1624 | 98.7006
1623 | 98.70264
1622 | 98.70344
1621 | 98.71131
1620 | 98.70552
1619 | 98.71777
1618 | 98.7078
1617 | 98.72098
1616 | 98.71088
1615 | 98.72053
1614 | 98.71461
1613 | 98.71691
1612 | 98.71799
1611 | 98.71153
1610 | 98.71937
1609 | 98.70619
1608 | 98.71713
1607 | 98.70232
1606 | 98.7105
1605 | 98.70021
1604 | 98.70021
1603 | 98.69862
1602 | 98.68849
1601 | 98.69525
1600 | 98.67813
1599 | 98.68792
1598 | 98.67109
1597 | 98.67608
1596 | 98.66721
1595 | 98.66161
1594 | 98.66401
1593 | 98.64818
1592 | 98.65813
1591 | 98.63924
1590 | 98.64763
1589 | 98.63577
1588 | 98.63374
1587 | 98.63514
1586 | 98.62099
1585 | 98.63265
1584 | 98.61423
1583 | 98.62511
1582 | 98.61482
1581 | 98.61404
1580 | 98.61906
1579 | 98.60517
1578 | 98.62065
1577 | 98.60421
1576 | 98.61612
1575 | 98.6115
1574 | 98.60857
1573 | 98.62086
1572 | 98.60569
1571 | 98.6246
1570 | 98.61272
1569 | 98.62104
1568 | 98.62643
1567 | 98.61709
1566 | 98.6371
1565 | 98.62179
1564 | 98.63806
1563 | 98.63624
1562 | 98.63345
1561 | 98.65084
1560 | 98.6346
1559 | 98.65482
1558 | 98.64708
1557 | 98.64878
1556 | 98.66246
1555 | 98.64559
1554 | 98.66668
1553 | 98.65462
1552 | 98.65776
1551 | 98.66833
1550 | 98.64986
1549 | 98.67023
1548 | 98.65519
1547 | 98.65695
1546 | 98.66608
1545 | 98.64479
1544 | 98.66376
1543 | 98.64769
1542 | 98.64559
1541 | 98.65579
1540 | 98.63128
1539 | 98.64834
1538 | 98.63464
1537 | 98.62632
1536 | 98.64065
1535 | 98.61435
1534 | 98.62796
1533 | 98.62193
1532 | 98.60609
1531 | 98.62607
1530 | 98.60284
1529 | 98.61
1528 | 98.61691
1527 | 98.5953
1526 | 98.61876
1525 | 98.60638
1524 | 98.60394
1523 | 98.62591
1522 | 98.60484
1521 | 98.62486
1520 | 98.63184
1519 | 98.61913
1518 | 98.65102
1517 | 98.64241
1516 | 98.64899
1515 | 98.67806
1514 | 98.66301
1513 | 98.68916
1512 | 98.70518
1511 | 98.69545
1510 | 98.73285
1509 | 98.73351
1508 | 98.73691
1507 | 98.77418
1506 | 98.76364
1505 | 98.78146
1504 | 98.80936
1503 | 98.79398
1502 | 98.82239
1501 | 98.83569
1500 | 98.82114
1499 | 98.85375
1498 | 98.8513
1497 | 98.84103
1496 | 98.87138
1495 | 98.85498
1494 | 98.85008
1493 | 98.8735
1492 | 98.84648
1491 | 98.84653
1490 | 98.86073
1489 | 98.82678
1488 | 98.83073
1487 | 98.83555
1486 | 98.79787
1485 | 98.80449
1484 | 98.80091
1483 | 98.76128
1482 | 98.76878
1481 | 98.75728
1480 | 98.71481
1479 | 98.71924
1478 | 98.69757
1477 | 98.6463
1476 | 98.63883
1475 | 98.59846
1474 | 98.52429
1473 | 98.48708
1472 | 98.4082
1471 | 98.28401
1470 | 98.18429
1469 | 98.03024
1468 | 97.81019
1467 | 97.59415
1466 | 97.30593
1465 | 96.92108
1464 | 96.51053
1463 | 96.00575
1462 | 95.36688
1461 | 94.66584
1460 | 93.8503
1459 | 92.86547
1458 | 91.78474
1457 | 90.58331
1456 | 89.20134
1455 | 87.70976
1454 | 86.121
1453 | 84.37946
1452 | 82.54802
1451 | 80.67615
1450 | 78.7203
1449 | 76.72279
1448 | 74.75668
1447 | 72.79362
1446 | 70.84379
1445 | 68.98208
1444 | 67.19693
1443 | 65.46395
1442 | 63.84119
1441 | 62.337
1440 | 60.90374
1439 | 59.56911
1438 | 58.36341
1437 | 57.2363
1436 | 56.18104
1435 | 55.24041
1434 | 54.38334
1433 | 53.57135
1432 | 52.84296
1431 | 52.20121
1430 | 51.59236
1429 | 51.0289
1428 | 50.54634
1427 | 50.1028
1426 | 49.67363
1425 | 49.30373
1424 | 48.98801
1423 | 48.67582
1422 | 48.38821
1421 | 48.16045
1420 | 47.95003
1419 | 47.73311
1418 | 47.55691
1417 | 47.42139
1416 | 47.27333
1415 | 47.12675
1414 | 47.02466
1413 | 46.93172
1412 | 46.80927
1411 | 46.69821
1410 | 46.6171
1409 | 46.51024
1408 | 46.36497
1407 | 46.23017
1406 | 46.09532
1405 | 45.90132
1404 | 45.65887
1403 | 45.41121
1402 | 45.12473
1401 | 44.74786
1400 | 44.30811
1399 | 43.83717
1398 | 43.28984
1397 | 42.62871
1396 | 41.89161
1395 | 41.10163
1394 | 40.21496
1393 | 39.21125
1392 | 38.13407
1391 | 37.00418
1390 | 35.78963
1389 | 34.48348
1388 | 33.13132
1387 | 31.75545
1386 | 30.3384
1385 | 28.88238
1384 | 27.42438
1383 | 25.98608
1382 | 24.55916
1381 | 23.14479
1380 | 21.76722
1379 | 20.44243
1378 | 19.16633
1377 | 17.93557
1376 | 16.76107
1375 | 15.65267
1374 | 14.60708
1373 | 13.61792
1372 | 12.68669
1371 | 11.81756
1370 | 11.00829
1369 | 10.2517
1368 | 9.5454
1367 | 8.88974
1366 | 8.28328
1365 | 7.72126
1364 | 7.19928
1363 | 6.71552
1362 | 6.26882
1361 | 5.85638
1360 | 5.47452
1359 | 5.12053
1358 | 4.79321
1357 | 4.49106
1356 | 4.21173
1355 | 3.95289
1354 | 3.71295
1353 | 3.49089
1352 | 3.28548
1351 | 3.09513
1350 | 2.91836
1349 | 2.75395
1348 | 2.60142
1347 | 2.45994
1346 | 2.32847
1345 | 2.20607
1344 | 2.09209
1343 | 1.98604
1342 | 1.88735
1341 | 1.79538
1340 | 1.70953
1339 | 1.62932
1338 | 1.55446
1337 | 1.48459
1336 | 1.41931
1335 | 1.35823
1334 | 1.30104
1333 | 1.24749
1332 | 1.19738
1331 | 1.15048
1330 | 1.10652
1329 | 1.06613
1328 | 1.02819
1327 | 0.99257
1326 | 0.95916
1325 | 0.9278
1324 | 0.89833
1323 | 0.87063
1322 | 0.8446
1321 | 0.82017
1320 | 0.79726
1319 | 0.77553
1318 | 0.75514
1317 | 0.73603
1316 | 0.71812
1315 | 0.70137
1314 | 0.68573
1313 | 0.67114
1312 | 0.65755
1311 | 0.64491
1310 | 0.63316
1309 | 0.62228
1308 | 0.61225
1307 | 0.60306
1306 | 0.59466
1305 | 0.58703
1304 | 0.58015
1303 | 0.57399
1302 | 0.56856
1301 | 0.56385
1300 | 0.55987
1299 | 0.55659
1298 | 0.55402
1297 | 0.55215
1296 | 0.55099
1295 | 0.55057
1294 | 0.5509
1293 | 0.55201
1292 | 0.55392
1291 | 0.55666
1290 | 0.56027
1289 | 0.56479
1288 | 0.57028
1287 | 0.57679
1286 | 0.5844
1285 | 0.59318
1284 | 0.60321
1283 | 0.61457
1282 | 0.62732
1281 | 0.64152
1280 | 0.6572
1279 | 0.67436
1278 | 0.69291
1277 | 0.71268
1276 | 0.73337
1275 | 0.75453
1274 | 0.77558
1273 | 0.79584
1272 | 0.81465
1271 | 0.83148
1270 | 0.84608
1269 | 0.85854
1268 | 0.86922
1267 | 0.87873
1266 | 0.88777
1265 | 0.897
1264 | 0.90696
1263 | 0.91802
1262 | 0.9304
1261 | 0.9442
1260 | 0.95937
1259 | 0.97583
1258 | 0.99337
1257 | 1.01176
1256 | 1.03073
1255 | 1.04996
1254 | 1.06913
1253 | 1.08787
1252 | 1.10579
1251 | 1.12252
1250 | 1.13766
1249 | 1.15084
1248 | 1.16172
1247 | 1.17001
1246 | 1.17545
1245 | 1.17787
1244 | 1.17717
1243 | 1.17333
1242 | 1.1664
1241 | 1.15652
1240 | 1.14389
1239 | 1.12873
1238 | 1.11136
1237 | 1.0921
1236 | 1.07129
1235 | 1.04928
1234 | 1.02639
1233 | 1.00295
1232 | 0.97926
1231 | 0.95559
1230 | 0.93217
1229 | 0.9092
1228 | 0.88687
1227 | 0.86534
1226 | 0.84473
1225 | 0.82514
1224 | 0.80665
1223 | 0.78932
1222 | 0.77318
1221 | 0.75826
1220 | 0.74457
1219 | 0.7321
1218 | 0.72085
1217 | 0.71076
1216 | 0.7018
1215 | 0.69389
1214 | 0.68692
1213 | 0.6808
1212 | 0.67538
1211 | 0.67052
1210 | 0.66608
1209 | 0.66193
1208 | 0.658
1207 | 0.65424
1206 | 0.65068
1205 | 0.64738
1204 | 0.64448
1203 | 0.64208
1202 | 0.64033
1201 | 0.63934
1200 | 0.63919
1199 | 0.63993
1198 | 0.6416
1197 | 0.64419
1196 | 0.64768
1195 | 0.65204
1194 | 0.6572
1193 | 0.66309
1192 | 0.66964
1191 | 0.67674
1190 | 0.6843
1189 | 0.6922
1188 | 0.70031
1187 | 0.70848
1186 | 0.71656
1185 | 0.7244
1184 | 0.73182
1183 | 0.73864
1182 | 0.74469
1181 | 0.74979
1180 | 0.75377
1179 | 0.7565
1178 | 0.75784
1177 | 0.75767
1176 | 0.75592
1175 | 0.75258
1174 | 0.74764
1173 | 0.74115
1172 | 0.7332
1171 | 0.72389
1170 | 0.71337
1169 | 0.70173
1168 | 0.68921
1167 | 0.67599
1166 | 0.66224
1165 | 0.64814
1164 | 0.63385
1163 | 0.61952
1162 | 0.60529
1161 | 0.59129
1160 | 0.57763
1159 | 0.56441
1158 | 0.5517
1157 | 0.53958
1156 | 0.5281
1155 | 0.51729
1154 | 0.50719
1153 | 0.49782
1152 | 0.48918
1151 | 0.48127
1150 | 0.47408
1149 | 0.46761
1148 | 0.46184
1147 | 0.45679
1146 | 0.45244
1145 | 0.44881
1144 | 0.4459
1143 | 0.44375
1142 | 0.44236
1141 | 0.44177
1140 | 0.442
1139 | 0.44308
1138 | 0.44501
1137 | 0.44782
1136 | 0.45152
1135 | 0.45612
1134 | 0.46166
1133 | 0.46816
1132 | 0.47563
1131 | 0.48412
1130 | 0.49362
1129 | 0.50415
1128 | 0.5157
1127 | 0.52827
1126 | 0.54183
1125 | 0.55638
1124 | 0.57189
1123 | 0.58831
1122 | 0.60558
1121 | 0.62358
1120 | 0.64216
1119 | 0.66113
1118 | 0.68026
1117 | 0.69932
1116 | 0.71806
1115 | 0.73622
1114 | 0.75345
1113 | 0.76941
1112 | 0.78371
1111 | 0.79603
1110 | 0.8061
1109 | 0.81378
1108 | 0.81894
1107 | 0.8215
1106 | 0.82143
1105 | 0.81878
1104 | 0.81373
1103 | 0.8066
1102 | 0.79772
1101 | 0.7874
1100 | 0.7759
1099 | 0.76351
1098 | 0.75059
1097 | 0.73752
1096 | 0.72461
1095 | 0.71206
1094 | 0.70004
1093 | 0.68871
1092 | 0.67829
1091 | 0.66896
1090 | 0.6608
1089 | 0.65384
1088 | 0.64815
1087 | 0.64384
1086 | 0.64102
1085 | 0.63974
1084 | 0.63999
1083 | 0.6418
1082 | 0.64528
1081 | 0.65051
1080 | 0.65754
1079 | 0.66634
1078 | 0.67699
1077 | 0.6896
1076 | 0.70423
1075 | 0.72088
1074 | 0.7395
1073 | 0.76014
1072 | 0.78283
1071 | 0.80744
1070 | 0.8337
1069 | 0.86144
1068 | 0.89039
1067 | 0.92006
1066 | 0.94975
1065 | 0.97874
1064 | 1.00631
1063 | 1.03146
1062 | 1.05299
1061 | 1.06996
1060 | 1.08158
1059 | 1.08697
1058 | 1.08555
1057 | 1.07728
1056 | 1.06244
1055 | 1.04139
1054 | 1.01488
1053 | 0.98403
1052 | 0.94992
1051 | 0.91351
1050 | 0.87587
1049 | 0.83794
1048 | 0.80045
1047 | 0.76397
1046 | 0.72903
1045 | 0.69593
1044 | 0.6648
1043 | 0.63579
1042 | 0.60897
1041 | 0.58424
1040 | 0.56155
1039 | 0.54083
1038 | 0.52195
1037 | 0.50478
1036 | 0.4892
1035 | 0.47508
1034 | 0.46225
1033 | 0.45061
1032 | 0.43999
1031 | 0.43026
1030 | 0.42129
1029 | 0.41293
1028 | 0.40503
1027 | 0.39749
1026 | 0.39016
1025 | 0.3829
1024 | 0.37562
1023 | 0.36819
1022 | 0.36052
1021 | 0.35255
1020 | 0.3442
1019 | 0.33545
1018 | 0.32631
1017 | 0.3168
1016 | 0.30699
1015 | 0.29695
1014 | 0.28678
1013 | 0.27662
1012 | 0.26657
1011 | 0.25676
1010 | 0.24725
1009 | 0.23804
1008 | 0.22902
1007 | 0.21997
1006 | 0.21066
1005 | 0.20101
1004 | 0.19117
1003 | 0.18146
1002 | 0.1722
1001 | 0.16358
1000 | 0.15572
999 | 0.14859
998 | 0.1422
997 | 0.13648
996 | 0.13139
995 | 0.12688
994 | 0.12291
993 | 0.11945
992 | 0.11645
991 | 0.11391
990 | 0.11181
989 | 0.11011
988 | 0.10882
987 | 0.10794
986 | 0.10745
985 | 0.10737
984 | 0.1077
983 | 0.10846
982 | 0.10967
981 | 0.11134
980 | 0.11352
979 | 0.11625
978 | 0.11958
977 | 0.12358
976 | 0.12832
975 | 0.13391
974 | 0.14045
973 | 0.14809
972 | 0.15699
971 | 0.16738
970 | 0.17949
969 | 0.19365
968 | 0.21023
967 | 0.22967
966 | 0.25252
965 | 0.27942
964 | 0.31113
963 | 0.34849
962 | 0.39239
961 | 0.44366
960 | 0.50286
959 | 0.56994
958 | 0.64364
957 | 0.7209
956 | 0.79627
955 | 0.8621
954 | 0.90978
953 | 0.9323
952 | 0.92687
951 | 0.89606
950 | 0.84654
949 | 0.78652
948 | 0.72362
947 | 0.66365
946 | 0.6107
945 | 0.56774
944 | 0.53699
943 | 0.51719
942 | 0.49669
941 | 0.46115
940 | 0.41793
939 | 0.38036
938 | 0.3515
937 | 0.32983
936 | 0.31355
935 | 0.30138
934 | 0.29249
933 | 0.28639
932 | 0.28271
931 | 0.28128
930 | 0.28198
929 | 0.28477
928 | 0.28971
927 | 0.29688
926 | 0.30645
925 | 0.31866
924 | 0.33383
923 | 0.35235
922 | 0.37482
921 | 0.40189
920 | 0.43445
919 | 0.47371
918 | 0.52116
917 | 0.57871
916 | 0.64901
915 | 0.73559
914 | 0.84299
913 | 0.97766
912 | 1.1488
911 | 1.36887
910 | 1.65567
909 | 2.0367
908 | 2.55184
907 | 3.25892
906 | 4.24577
905 | 5.64871
904 | 7.65594
903 | 10.46679
902 | 14.1743
901 | 18.47533
900 | 22.21474