## J + H
Wavelength[nm] | T% at AOI 45 deg
2600 | 91.48475
2599 | 91.78913
2598 | 92.08887
2597 | 92.38337
2596 | 92.67204
2595 | 92.95433
2594 | 93.22975
2593 | 93.49784
2592 | 93.75819
2591 | 94.01041
2590 | 94.25419
2589 | 94.48951
2588 | 94.71584
2587 | 94.933
2586 | 95.14084
2585 | 95.33927
2584 | 95.52824
2583 | 95.70773
2582 | 95.87778
2581 | 96.03845
2580 | 96.18987
2579 | 96.3342
2578 | 96.46957
2577 | 96.5962
2576 | 96.7143
2575 | 96.82413
2574 | 96.92594
2573 | 97.02003
2572 | 97.10672
2571 | 97.18629
2570 | 97.2591
2569 | 97.32602
2568 | 97.38681
2567 | 97.44183
2566 | 97.49142
2565 | 97.53591
2564 | 97.57567
2563 | 97.61102
2562 | 97.6423
2561 | 97.66983
2560 | 97.69392
2559 | 97.71394
2558 | 97.73114
2557 | 97.7458
2556 | 97.75817
2555 | 97.76854
2554 | 97.77714
2553 | 97.78418
2552 | 97.78989
2551 | 97.79448
2550 | 97.79812
2549 | 97.79771
2548 | 97.79668
2547 | 97.79516
2546 | 97.79328
2545 | 97.79116
2544 | 97.78889
2543 | 97.78656
2542 | 97.78423
2541 | 97.78198
2540 | 97.77985
2539 | 97.77547
2538 | 97.77126
2537 | 97.76727
2536 | 97.76349
2535 | 97.75993
2534 | 97.75659
2533 | 97.75346
2532 | 97.75053
2531 | 97.74777
2530 | 97.74517
2529 | 97.75163
2528 | 97.75821
2527 | 97.76487
2526 | 97.77159
2525 | 97.77834
2524 | 97.7851
2523 | 97.79185
2522 | 97.79855
2521 | 97.80518
2520 | 97.81174
2519 | 97.8
2518 | 97.815
2517 | 97.81645
2516 | 97.81778
2515 | 97.81898
2514 | 97.8
2513 | 97.821
2512 | 97.82184
2511 | 97.82258
2510 | 97.82323
2509 | 97.82286
2508 | 97.82243
2507 | 97.8
2506 | 97.8
2505 | 97.82109
2504 | 97.8207
2503 | 97.8204
2502 | 97.82019
2501 | 97.82012
2500 | 97.8202
2499 | 97.82885
2498 | 97.83772
2497 | 97.84682
2496 | 97.85618
2495 | 97.86581
2494 | 97.87574
2493 | 97.88597
2492 | 97.89652
2491 | 97.90739
2490 | 97.9186
2489 | 97.92254
2488 | 97.9268
2487 | 97.93137
2486 | 97.93625
2485 | 97.94141
2484 | 97.94685
2483 | 97.95255
2482 | 97.95847
2481 | 97.9646
2480 | 97.97089
2479 | 97.97733
2478 | 97.98387
2477 | 97.99049
2476 | 97.99713
2475 | 98.00378
2474 | 98.01036
2473 | 98.01685
2472 | 98.02321
2471 | 98.02939
2470 | 98.03534
2469 | 98.04104
2468 | 98.04642
2467 | 98.05146
2466 | 98.0561
2465 | 98.06033
2464 | 98.06409
2463 | 98.06737
2462 | 98.07013
2461 | 98.07235
2460 | 98.07402
2459 | 98.07512
2458 | 98.07565
2457 | 98.07558
2456 | 98.07494
2455 | 98.07371
2454 | 98.07191
2453 | 98.06955
2452 | 98.06664
2451 | 98.06323
2450 | 98.05933
2449 | 98.05498
2448 | 98.0502
2447 | 98.04506
2446 | 98.03958
2445 | 98.03381
2444 | 98.02782
2443 | 98.02163
2442 | 98.01532
2441 | 98.00893
2440 | 98.00253
2439 | 97.99612
2438 | 97.98981
2437 | 97.98365
2436 | 97.9777
2435 | 97.972
2434 | 97.96661
2433 | 97.96158
2432 | 97.95694
2431 | 97.95275
2430 | 97.94904
2429 | 97.94585
2428 | 97.94321
2427 | 97.94112
2426 | 97.93962
2425 | 97.93871
2424 | 97.93841
2423 | 97.93871
2422 | 97.9396
2421 | 97.94109
2420 | 97.94314
2419 | 97.94575
2418 | 97.94889
2417 | 97.95253
2416 | 97.95662
2415 | 97.96114
2414 | 97.96602
2413 | 97.97123
2412 | 97.97672
2411 | 97.98241
2410 | 97.98825
2409 | 97.99419
2408 | 98.00016
2407 | 98.00609
2406 | 98.01192
2405 | 98.01758
2404 | 98.02301
2403 | 98.02814
2402 | 98.03292
2401 | 98.03728
2400 | 98.04116
2399 | 98.04452
2398 | 98.0473
2397 | 98.04945
2396 | 98.05094
2395 | 98.05171
2394 | 98.05175
2393 | 98.05103
2392 | 98.04953
2391 | 98.04725
2390 | 98.04418
2389 | 98.04032
2388 | 98.0357
2387 | 98.03032
2386 | 98.02422
2385 | 98.01743
2384 | 98.00999
2383 | 98.00195
2382 | 97.99337
2381 | 97.9843
2380 | 97.9748
2379 | 97.96494
2378 | 97.9548
2377 | 97.94447
2376 | 97.93401
2375 | 97.92352
2374 | 97.91309
2373 | 97.9028
2372 | 97.89273
2371 | 97.88298
2370 | 97.87362
2369 | 97.86475
2368 | 97.85643
2367 | 97.84874
2366 | 97.84176
2365 | 97.83553
2364 | 97.83013
2363 | 97.8256
2362 | 97.82198
2361 | 97.81931
2360 | 97.81763
2359 | 97.81694
2358 | 97.81725
2357 | 97.81858
2356 | 97.82092
2355 | 97.82425
2354 | 97.82854
2353 | 97.83377
2352 | 97.83989
2351 | 97.84684
2350 | 97.85458
2349 | 97.86304
2348 | 97.87217
2347 | 97.88185
2346 | 97.89201
2345 | 97.90256
2344 | 97.91341
2343 | 97.92446
2342 | 97.9356
2341 | 97.94674
2340 | 97.95777
2339 | 97.96861
2338 | 97.97913
2337 | 97.98923
2336 | 97.99883
2335 | 98.00784
2334 | 98.01617
2333 | 98.02373
2332 | 98.03046
2331 | 98.03628
2330 | 98.04114
2329 | 98.04499
2328 | 98.04779
2327 | 98.04953
2326 | 98.05016
2325 | 98.04971
2324 | 98.04817
2323 | 98.04556
2322 | 98.0419
2321 | 98.03725
2320 | 98.03165
2319 | 98.02515
2318 | 98.01785
2317 | 98.0098
2316 | 98.00113
2315 | 97.99191
2314 | 97.98227
2313 | 97.97231
2312 | 97.96214
2311 | 97.9519
2310 | 97.94172
2309 | 97.93172
2308 | 97.92202
2307 | 97.91277
2306 | 97.90408
2305 | 97.89606
2304 | 97.88886
2303 | 97.88258
2302 | 97.87731
2301 | 97.87316
2300 | 97.87022
2299 | 97.86858
2298 | 97.86828
2297 | 97.86938
2296 | 97.87193
2295 | 97.87595
2294 | 97.88146
2293 | 97.88846
2292 | 97.89693
2291 | 97.90684
2290 | 97.91814
2289 | 97.93079
2288 | 97.94469
2287 | 97.95979
2286 | 97.97597
2285 | 97.99312
2284 | 98.01112
2283 | 98.02983
2282 | 98.04911
2281 | 98.06882
2280 | 98.08877
2279 | 98.10883
2278 | 98.12882
2277 | 98.14855
2276 | 98.16787
2275 | 98.18658
2274 | 98.20453
2273 | 98.22155
2272 | 98.23746
2271 | 98.25213
2270 | 98.2654
2269 | 98.27715
2268 | 98.28723
2267 | 98.29554
2266 | 98.30199
2265 | 98.30649
2264 | 98.30898
2263 | 98.30942
2262 | 98.30778
2261 | 98.30405
2260 | 98.29824
2259 | 98.29041
2258 | 98.28056
2257 | 98.26881
2256 | 98.25523
2255 | 98.23994
2254 | 98.22305
2253 | 98.2047
2252 | 98.18507
2251 | 98.16432
2250 | 98.14264
2249 | 98.12016
2248 | 98.09716
2247 | 98.07382
2246 | 98.05038
2245 | 98.02705
2244 | 98.00406
2243 | 97.98161
2242 | 97.95993
2241 | 97.93922
2240 | 97.91967
2239 | 97.90147
2238 | 97.8848
2237 | 97.86982
2236 | 97.85667
2235 | 97.8455
2234 | 97.83637
2233 | 97.82941
2232 | 97.82466
2231 | 97.82217
2230 | 97.82197
2229 | 97.82404
2228 | 97.82836
2227 | 97.83487
2226 | 97.8435
2225 | 97.85416
2224 | 97.86671
2223 | 97.88103
2222 | 97.89696
2221 | 97.91431
2220 | 97.93291
2219 | 97.95258
2218 | 97.97306
2217 | 97.99413
2216 | 98.01553
2215 | 98.03705
2214 | 98.05841
2213 | 98.07938
2212 | 98.09972
2211 | 98.11919
2210 | 98.13755
2209 | 98.15458
2208 | 98.1701
2207 | 98.1839
2206 | 98.19584
2205 | 98.20576
2204 | 98.21353
2203 | 98.21906
2202 | 98.22227
2201 | 98.22312
2200 | 98.22158
2199 | 98.21764
2198 | 98.21136
2197 | 98.20277
2196 | 98.19201
2195 | 98.17918
2194 | 98.16441
2193 | 98.1479
2192 | 98.12981
2191 | 98.11037
2190 | 98.08982
2189 | 98.06839
2188 | 98.04635
2187 | 98.02396
2186 | 98.0015
2185 | 97.97923
2184 | 97.95744
2183 | 97.93639
2182 | 97.91637
2181 | 97.89761
2180 | 97.88037
2179 | 97.86487
2178 | 97.85132
2177 | 97.8399
2176 | 97.8308
2175 | 97.82412
2174 | 97.81999
2173 | 97.8185
2172 | 97.81969
2171 | 97.82356
2170 | 97.83013
2169 | 97.83935
2168 | 97.85114
2167 | 97.86538
2166 | 97.88194
2165 | 97.90067
2164 | 97.92133
2163 | 97.94374
2162 | 97.96763
2161 | 97.99274
2160 | 98.01878
2159 | 98.04547
2158 | 98.07248
2157 | 98.09949
2156 | 98.1262
2155 | 98.15225
2154 | 98.17736
2153 | 98.2012
2152 | 98.22349
2151 | 98.24393
2150 | 98.26228
2149 | 98.27832
2148 | 98.29182
2147 | 98.30258
2146 | 98.31049
2145 | 98.31543
2144 | 98.31732
2143 | 98.31612
2142 | 98.31187
2141 | 98.30459
2140 | 98.29436
2139 | 98.28133
2138 | 98.26564
2137 | 98.24749
2136 | 98.22711
2135 | 98.20477
2134 | 98.18073
2133 | 98.15531
2132 | 98.12885
2131 | 98.10167
2130 | 98.07413
2129 | 98.04657
2128 | 98.01937
2127 | 97.99287
2126 | 97.96743
2125 | 97.94336
2124 | 97.92097
2123 | 97.90057
2122 | 97.88242
2121 | 97.86671
2120 | 97.85369
2119 | 97.84182
2118 | 97.83331
2117 | 97.82828
2116 | 97.82678
2115 | 97.82883
2114 | 97.83436
2113 | 97.84326
2112 | 97.85537
2111 | 97.87046
2110 | 97.88824
2109 | 97.9077
2108 | 97.92878
2107 | 97.95116
2106 | 97.97446
2105 | 97.99834
2104 | 98.0224
2103 | 98.04623
2102 | 98.06946
2101 | 98.09168
2100 | 98.11253
2099 | 98.13161
2098 | 98.14861
2097 | 98.16321
2096 | 98.17512
2095 | 98.1841
2094 | 98.18995
2093 | 98.19251
2092 | 98.19167
2091 | 98.18737
2090 | 98.1796
2089 | 98.16838
2088 | 98.15382
2087 | 98.13607
2086 | 98.11533
2085 | 98.09183
2084 | 98.06586
2083 | 98.03777
2082 | 98.0079
2081 | 97.97666
2080 | 97.94447
2079 | 97.91176
2078 | 97.87899
2077 | 97.84662
2076 | 97.8151
2075 | 97.78489
2074 | 97.75642
2073 | 97.7301
2072 | 97.70634
2071 | 97.68547
2070 | 97.66782
2069 | 97.65366
2068 | 97.64321
2067 | 97.63667
2066 | 97.63415
2065 | 97.6357
2064 | 97.64133
2063 | 97.65097
2062 | 97.66451
2061 | 97.68176
2060 | 97.70248
2059 | 97.72639
2058 | 97.75313
2057 | 97.78231
2056 | 97.81349
2055 | 97.84619
2054 | 97.87992
2053 | 97.91415
2052 | 97.94834
2051 | 97.98196
2050 | 98.01446
2049 | 98.04536
2048 | 98.0741
2047 | 98.10023
2046 | 98.1233
2045 | 98.14293
2044 | 98.15878
2043 | 98.17057
2042 | 98.17812
2041 | 98.18126
2040 | 98.17994
2039 | 98.17417
2038 | 98.16403
2037 | 98.14969
2036 | 98.13136
2035 | 98.10934
2034 | 98.08402
2033 | 98.0558
2032 | 98.02516
2031 | 97.99261
2030 | 97.95871
2029 | 97.924
2028 | 97.8891
2027 | 97.85461
2026 | 97.82113
2025 | 97.78923
2024 | 97.75947
2023 | 97.73236
2022 | 97.70839
2021 | 97.68797
2020 | 97.67147
2019 | 97.65921
2018 | 97.65137
2017 | 97.64813
2016 | 97.64953
2015 | 97.65554
2014 | 97.66605
2013 | 97.68087
2012 | 97.69971
2011 | 97.72221
2010 | 97.74793
2009 | 97.77641
2008 | 97.80704
2007 | 97.83922
2006 | 97.8723
2005 | 97.90561
2004 | 97.93845
2003 | 97.97015
2002 | 98.00003
2001 | 98.02746
2000 | 98.05185
1999 | 98.07268
1998 | 98.08945
1997 | 98.10179
1996 | 98.1094
1995 | 98.11206
1994 | 98.10967
1993 | 98.10223
1992 | 98.08985
1991 | 98.07271
1990 | 98.05111
1989 | 98.02541
1988 | 97.99611
1987 | 97.96375
1986 | 97.92896
1985 | 97.8924
1984 | 97.85476
1983 | 97.8168
1982 | 97.77925
1981 | 97.74287
1980 | 97.70838
1979 | 97.67645
1978 | 97.6478
1977 | 97.62305
1976 | 97.60273
1975 | 97.58733
1974 | 97.57723
1973 | 97.57273
1972 | 97.57401
1971 | 97.58114
1970 | 97.59409
1969 | 97.61272
1968 | 97.63673
1967 | 97.66576
1966 | 97.6993
1965 | 97.73675
1964 | 97.7774
1963 | 97.8205
1962 | 97.86519
1961 | 97.91058
1960 | 97.95576
1959 | 97.99969
1958 | 98.04159
1957 | 98.08058
1956 | 98.11588
1955 | 98.14673
1954 | 98.1725
1953 | 98.19271
1952 | 98.20694
1951 | 98.21494
1950 | 98.2166
1949 | 98.21228
1948 | 98.20206
1947 | 98.1862
1946 | 98.16511
1945 | 98.13926
1944 | 98.10924
1943 | 98.07569
1942 | 98.03934
1941 | 98.00092
1940 | 97.9612
1939 | 97.92101
1938 | 97.88104
1937 | 97.84204
1936 | 97.8047
1935 | 97.76962
1934 | 97.73738
1933 | 97.70846
1932 | 97.68324
1931 | 97.66201
1930 | 97.64498
1929 | 97.63223
1928 | 97.62376
1927 | 97.61948
1926 | 97.61921
1925 | 97.62263
1924 | 97.62939
1923 | 97.63908
1922 | 97.65118
1921 | 97.66518
1920 | 97.68057
1919 | 97.69682
1918 | 97.71343
1917 | 97.72996
1916 | 97.74602
1915 | 97.76132
1914 | 97.77567
1913 | 97.78896
1912 | 97.80123
1911 | 97.81261
1910 | 97.82336
1909 | 97.8338
1908 | 97.84435
1907 | 97.85546
1906 | 97.86763
1905 | 97.88136
1904 | 97.89706
1903 | 97.91515
1902 | 97.93591
1901 | 97.95947
1900 | 97.98585
1899 | 98.01485
1898 | 98.04613
1897 | 98.07914
1896 | 98.11311
1895 | 98.14713
1894 | 98.18009
1893 | 98.21079
1892 | 98.23791
1891 | 98.26009
1890 | 98.27596
1889 | 98.28427
1888 | 98.28387
1887 | 98.27382
1886 | 98.25348
1885 | 98.22253
1884 | 98.18105
1883 | 98.12959
1882 | 98.06915
1881 | 98.00121
1880 | 97.92772
1879 | 97.85106
1878 | 97.77398
1877 | 97.69949
1876 | 97.63076
1875 | 97.57098
1874 | 97.52321
1873 | 97.49021
1872 | 97.47427
1871 | 97.47704
1870 | 97.49935
1869 | 97.54114
1868 | 97.60118
1867 | 97.67712
1866 | 97.76544
1865 | 97.86147
1864 | 97.95956
1863 | 98.05334
1862 | 98.13602
1861 | 98.20087
1860 | 98.24175
1859 | 98.25369
1858 | 98.23356
1857 | 98.1804
1856 | 98.09583
1855 | 97.98407
1854 | 97.85149
1853 | 97.70575
1852 | 97.55395
1851 | 97.40005
1850 | 97.24072
1849 | 97.05929
1848 | 96.8187
1847 | 96.4509
1846 | 95.84708
1845 | 94.85212
1844 | 93.27286
1843 | 90.91351
1842 | 87.64525
1841 | 83.49287
1840 | 78.68639
1839 | 73.62471
1838 | 68.74274
1837 | 64.38458
1836 | 60.73399
1835 | 57.82594
1834 | 55.59895
1833 | 53.9478
1832 | 52.75901
1831 | 51.92851
1830 | 51.36726
1829 | 51.00048
1828 | 50.76545
1827 | 50.60696
1826 | 50.47461
1825 | 50.32062
1824 | 50.09844
1823 | 49.76265
1822 | 49.26979
1821 | 48.58041
1820 | 47.66178
1819 | 46.48952
1818 | 45.05499
1817 | 43.36383
1816 | 41.43758
1815 | 39.31235
1814 | 37.03559
1813 | 34.66154
1812 | 32.24614
1811 | 29.84233
1810 | 27.49639
1809 | 25.24745
1808 | 23.12113
1807 | 21.13555
1806 | 19.30049
1805 | 17.61888
1804 | 16.0884
1803 | 14.70298
1802 | 13.45406
1801 | 12.3317
1800 | 11.32529
1799 | 10.42349
1798 | 9.61679
1797 | 8.89537
1796 | 8.25013
1795 | 7.67273
1794 | 7.15559
1793 | 6.69187
1792 | 6.27542
1791 | 5.90076
1790 | 5.56294
1789 | 5.25754
1788 | 4.98057
1787 | 4.72845
1786 | 4.4979
1785 | 4.28595
1784 | 4.08988
1783 | 3.90717
1782 | 3.73551
1781 | 3.57274
1780 | 3.4169
1779 | 3.26616
1778 | 3.11899
1777 | 2.97405
1776 | 2.83025
1775 | 2.68679
1774 | 2.54319
1773 | 2.39932
1772 | 2.25536
1771 | 2.11181
1770 | 1.96943
1769 | 1.82918
1768 | 1.6921
1767 | 1.55928
1766 | 1.43172
1765 | 1.31032
1764 | 1.19577
1763 | 1.08858
1762 | 0.98903
1761 | 0.89723
1760 | 0.81308
1759 | 0.73631
1758 | 0.66665
1757 | 0.60367
1756 | 0.54691
1755 | 0.49589
1754 | 0.45011
1753 | 0.40909
1752 | 0.37237
1751 | 0.33953
1750 | 0.31015
1749 | 0.28385
1748 | 0.26033
1747 | 0.23927
1746 | 0.22041
1745 | 0.2035
1744 | 0.18834
1743 | 0.17472
1742 | 0.16247
1741 | 0.15146
1740 | 0.14154
1739 | 0.13259
1738 | 0.12452
1737 | 0.11723
1736 | 0.11065
1735 | 0.1047
1734 | 0.09932
1733 | 0.09446
1732 | 0.09006
1731 | 0.08609
1730 | 0.0825
1729 | 0.07926
1728 | 0.07635
1727 | 0.07373
1726 | 0.07139
1725 | 0.06929
1724 | 0.06744
1723 | 0.06581
1722 | 0.06438
1721 | 0.06315
1720 | 0.06211
1719 | 0.06126
1718 | 0.06057
1717 | 0.06006
1716 | 0.05972
1715 | 0.05955
1714 | 0.05956
1713 | 0.05973
1712 | 0.06008
1711 | 0.06062
1710 | 0.06134
1709 | 0.06228
1708 | 0.06343
1707 | 0.06481
1706 | 0.06644
1705 | 0.06835
1704 | 0.07056
1703 | 0.07311
1702 | 0.07604
1701 | 0.07939
1700 | 0.08322
1699 | 0.0876
1698 | 0.0926
1697 | 0.09833
1696 | 0.10491
1695 | 0.11247
1694 | 0.1212
1693 | 0.13131
1692 | 0.14306
1691 | 0.1568
1690 | 0.17293
1689 | 0.192
1688 | 0.21466
1687 | 0.24177
1686 | 0.27443
1685 | 0.31406
1684 | 0.36248
1683 | 0.42204
1682 | 0.49572
1681 | 0.58722
1680 | 0.70091
1679 | 0.84146
1678 | 1.0127
1677 | 1.2153
1676 | 1.44261
1675 | 1.67576
1674 | 1.88171
1673 | 2.02078
1672 | 2.06468
1671 | 2.01248
1670 | 1.88938
1669 | 1.73063
1668 | 1.5667
1667 | 1.4174
1666 | 1.29304
1665 | 1.19579
1664 | 1.11746
1663 | 1.04216
1662 | 0.96405
1661 | 0.89135
1660 | 0.831
1659 | 0.784
1658 | 0.74892
1657 | 0.72396
1656 | 0.70771
1655 | 0.69916
1654 | 0.69769
1653 | 0.703
1652 | 0.71503
1651 | 0.73394
1650 | 0.76012
1649 | 0.79414
1648 | 0.83677
1647 | 0.88896
1646 | 0.9518
1645 | 1.02643
1644 | 1.11389
1643 | 1.21481
1642 | 1.32891
1641 | 1.45423
1640 | 1.58615
1639 | 1.71645
1638 | 1.83292
1637 | 1.92106
1636 | 1.96757
1635 | 1.9646
1634 | 1.91228
1633 | 1.81848
1632 | 1.69593
1631 | 1.55851
1630 | 1.41815
1629 | 1.28334
1628 | 1.15932
1627 | 1.04847
1626 | 0.9513
1625 | 0.86726
1624 | 0.79522
1623 | 0.73387
1622 | 0.6819
1621 | 0.63808
1620 | 0.60137
1619 | 0.57083
1618 | 0.54572
1617 | 0.5254
1616 | 0.50936
1615 | 0.49721
1614 | 0.48863
1613 | 0.4834
1612 | 0.48135
1611 | 0.4824
1610 | 0.48649
1609 | 0.49366
1608 | 0.50397
1607 | 0.51753
1606 | 0.53448
1605 | 0.55501
1604 | 0.5793
1603 | 0.60756
1602 | 0.63996
1601 | 0.67659
1600 | 0.71745
1599 | 0.76232
1598 | 0.81074
1597 | 0.86188
1596 | 0.91452
1595 | 0.96702
1594 | 1.01737
1593 | 1.06335
1592 | 1.10278
1591 | 1.13374
1590 | 1.15482
1589 | 1.16534
1588 | 1.16537
1587 | 1.15581
1586 | 1.13814
1585 | 1.11424
1584 | 1.08613
1583 | 1.05572
1582 | 1.02473
1581 | 0.99455
1580 | 0.96626
1579 | 0.94068
1578 | 0.91834
1577 | 0.89962
1576 | 0.88472
1575 | 0.87376
1574 | 0.86678
1573 | 0.86377
1572 | 0.86468
1571 | 0.86944
1570 | 0.87792
1569 | 0.88996
1568 | 0.90538
1567 | 0.9239
1566 | 0.9452
1565 | 0.96887
1564 | 0.99439
1563 | 1.02115
1562 | 1.04841
1561 | 1.07532
1560 | 1.10094
1559 | 1.12424
1558 | 1.14419
1557 | 1.15981
1556 | 1.17033
1555 | 1.17527
1554 | 1.17446
1553 | 1.16814
1552 | 1.15691
1551 | 1.14165
1550 | 1.12342
1549 | 1.10338
1548 | 1.0827
1547 | 1.06247
1546 | 1.04366
1545 | 1.0271
1544 | 1.0135
1543 | 1.0034
1542 | 0.99726
1541 | 0.99542
1540 | 0.99812
1539 | 1.00547
1538 | 1.01745
1537 | 1.03385
1536 | 1.05431
1535 | 1.07829
1534 | 1.10521
1533 | 1.13462
1532 | 1.16625
1531 | 1.20014
1530 | 1.23646
1529 | 1.27523
1528 | 1.31626
1527 | 1.3588
1526 | 1.40155
1525 | 1.44267
1524 | 1.47994
1523 | 1.51103
1522 | 1.53373
1521 | 1.54638
1520 | 1.54806
1519 | 1.53876
1518 | 1.51942
1517 | 1.49174
1516 | 1.4579
1515 | 1.42025
1514 | 1.38109
1513 | 1.34244
1512 | 1.30594
1511 | 1.27286
1510 | 1.2441
1509 | 1.22021
1508 | 1.2015
1507 | 1.18806
1506 | 1.17985
1505 | 1.17676
1504 | 1.17868
1503 | 1.18556
1502 | 1.19737
1501 | 1.21404
1500 | 1.2354
1499 | 1.26099
1498 | 1.28999
1497 | 1.3211
1496 | 1.35248
1495 | 1.38175
1494 | 1.40616
1493 | 1.42275
1492 | 1.42881
1491 | 1.42225
1490 | 1.40209
1489 | 1.36868
1488 | 1.32361
1487 | 1.26952
1486 | 1.20954
1485 | 1.14688
1484 | 1.08442
1483 | 1.02449
1482 | 0.96882
1481 | 0.91858
1480 | 0.87448
1479 | 0.83682
1478 | 0.80577
1477 | 0.78123
1476 | 0.76287
1475 | 0.75011
1474 | 0.74209
1473 | 0.73785
1472 | 0.73673
1471 | 0.7388
1470 | 0.74505
1469 | 0.75691
1468 | 0.77582
1467 | 0.80292
1466 | 0.83916
1465 | 0.8853
1464 | 0.94196
1463 | 1.00947
1462 | 1.08757
1461 | 1.17487
1460 | 1.26821
1459 | 1.36197
1458 | 1.44752
1457 | 1.51399
1456 | 1.55031
1455 | 1.54852
1454 | 1.50691
1453 | 1.43089
1452 | 1.33096
1451 | 1.21917
1450 | 1.10593
1449 | 0.99852
1448 | 0.90123
1447 | 0.81585
1446 | 0.7426
1445 | 0.68083
1444 | 0.62953
1443 | 0.58761
1442 | 0.55402
1441 | 0.5278
1440 | 0.50804
1439 | 0.49377
1438 | 0.48385
1437 | 0.47721
1436 | 0.47331
1435 | 0.47254
1434 | 0.47586
1433 | 0.48418
1432 | 0.4982
1431 | 0.51849
1430 | 0.5457
1429 | 0.58062
1428 | 0.62423
1427 | 0.67766
1426 | 0.74208
1425 | 0.81844
1424 | 0.90706
1423 | 1.00687
1422 | 1.11437
1421 | 1.22256
1420 | 1.32046
1419 | 1.39429
1418 | 1.43109
1417 | 1.4237
1416 | 1.37404
1415 | 1.29211
1414 | 1.19166
1413 | 1.08554
1412 | 0.98307
1411 | 0.88971
1410 | 0.80788
1409 | 0.73797
1408 | 0.67949
1407 | 0.63141
1406 | 0.59256
1405 | 0.56187
1404 | 0.53841
1403 | 0.52142
1402 | 0.51029
1401 | 0.50459
1400 | 0.50405
1399 | 0.50858
1398 | 0.51833
1397 | 0.53361
1396 | 0.5549
1395 | 0.58283
1394 | 0.61811
1393 | 0.66152
1392 | 0.71384
1391 | 0.77566
1390 | 0.84713
1389 | 0.92758
1388 | 1.01466
1387 | 1.10389
1386 | 1.18821
1385 | 1.25838
1384 | 1.30466
1383 | 1.31963
1382 | 1.30092
1381 | 1.2521
1380 | 1.18124
1379 | 1.09799
1378 | 1.01108
1377 | 0.92691
1376 | 0.8494
1375 | 0.78043
1374 | 0.72056
1373 | 0.66954
1372 | 0.62671
1371 | 0.59128
1370 | 0.56246
1369 | 0.53947
1368 | 0.5217
1367 | 0.50861
1366 | 0.49975
1365 | 0.49476
1364 | 0.49334
1363 | 0.49528
1362 | 0.50038
1361 | 0.5085
1360 | 0.5195
1359 | 0.53329
1358 | 0.54973
1357 | 0.56871
1356 | 0.59008
1355 | 0.61369
1354 | 0.63938
1353 | 0.66699
1352 | 0.6964
1351 | 0.72751
1350 | 0.7603
1349 | 0.79485
1348 | 0.83137
1347 | 0.87022
1346 | 0.9119
1345 | 0.95704
1344 | 1.00641
1343 | 1.06088
1342 | 1.12129
1341 | 1.18842
1340 | 1.26278
1339 | 1.34441
1338 | 1.43232
1337 | 1.52421
1336 | 1.61593
1335 | 1.70109
1334 | 1.77125
1333 | 1.81698
1332 | 1.82992
1331 | 1.80531
1330 | 1.74396
1329 | 1.65361
1328 | 1.54301
1327 | 1.4228
1326 | 1.30222
1325 | 1.188
1324 | 1.08422
1323 | 0.99284
1322 | 0.91435
1321 | 0.84837
1320 | 0.7941
1319 | 0.7504
1318 | 0.71674
1317 | 0.69244
1316 | 0.67707
1315 | 0.67053
1314 | 0.67314
1313 | 0.68577
1312 | 0.71014
1311 | 0.74914
1310 | 0.80724
1309 | 0.8902
1308 | 1.00134
1307 | 1.13398
1306 | 1.26984
1305 | 1.39715
1304 | 1.52209
1303 | 1.65536
1302 | 1.79978
1301 | 1.94921
1300 | 2.09212
1299 | 2.21683
1298 | 2.31445
1297 | 2.37155
1296 | 2.35309
1295 | 2.21769
1294 | 1.98343
1293 | 1.72445
1292 | 1.49555
1291 | 1.31187
1290 | 1.16943
1289 | 1.05993
1288 | 0.97622
1287 | 0.91264
1286 | 0.86497
1285 | 0.83014
1284 | 0.8059
1283 | 0.79069
1282 | 0.78345
1281 | 0.78357
1280 | 0.79067
1279 | 0.80451
1278 | 0.82474
1277 | 0.85076
1276 | 0.88159
1275 | 0.91579
1274 | 0.95142
1273 | 0.98619
1272 | 1.0176
1271 | 1.04327
1270 | 1.06137
1269 | 1.07091
1268 | 1.07187
1267 | 1.06521
1266 | 1.05262
1265 | 1.03618
1264 | 1.01797
1263 | 0.99992
1262 | 0.98359
1261 | 0.9702
1260 | 0.96059
1259 | 0.95534
1258 | 0.95476
1257 | 0.95898
1256 | 0.96796
1255 | 0.98153
1254 | 0.99936
1253 | 1.02099
1252 | 1.04577
1251 | 1.07291
1250 | 1.10149
1249 | 1.1304
1248 | 1.15851
1247 | 1.18462
1246 | 1.20763
1245 | 1.2265
1244 | 1.2404
1243 | 1.24866
1242 | 1.25085
1241 | 1.24666
1240 | 1.23599
1239 | 1.21888
1238 | 1.19549
1237 | 1.16621
1236 | 1.13164
1235 | 1.09259
1234 | 1.05013
1233 | 1.00549
1232 | 0.96002
1231 | 0.91512
1230 | 0.87213
1229 | 0.83224
1228 | 0.7966
1227 | 0.76622
1226 | 0.74206
1225 | 0.72518
1224 | 0.71689
1223 | 0.71898
1222 | 0.73394
1221 | 0.76466
1220 | 0.81224
1219 | 0.87014
1218 | 0.9211
1217 | 0.95434
1216 | 0.98223
1215 | 1.02348
1214 | 1.08721
1213 | 1.17361
1212 | 1.27622
1211 | 1.38071
1210 | 1.46352
1209 | 1.49604
1208 | 1.45734
1207 | 1.34887
1206 | 1.19461
1205 | 1.02595
1204 | 0.86683
1203 | 0.72918
1202 | 0.61588
1201 | 0.52509
1200 | 0.45329
1199 | 0.39682
1198 | 0.35254
1197 | 0.3179
1196 | 0.29092
1195 | 0.27013
1194 | 0.25439
1193 | 0.24291
1192 | 0.23509
1191 | 0.23053
1190 | 0.22899
1189 | 0.23037
1188 | 0.23465
1187 | 0.24196
1186 | 0.25252
1185 | 0.26672
1184 | 0.28504
1183 | 0.30816
1182 | 0.33696
1181 | 0.37255
1180 | 0.41633
1179 | 0.4701
1178 | 0.53588
1177 | 0.61611
1176 | 0.71357
1175 | 0.83123
1174 | 0.97198
1173 | 1.13826
1172 | 1.33153
1171 | 1.55171
1170 | 1.79689
1169 | 2.05928
1168 | 2.3386
1167 | 2.63161
1166 | 2.9374
1165 | 3.25864
1164 | 3.60227
1163 | 3.97966
1162 | 4.40658
1161 | 4.90331
1160 | 5.49516
1159 | 6.20711
1158 | 7.08143
1157 | 8.16485
1156 | 9.51437
1155 | 11.19761
1154 | 13.29065
1153 | 15.87099
1152 | 19.00348
1151 | 22.71827
1150 | 26.98713
1149 | 31.71721
1148 | 36.77795
1147 | 42.09934
1146 | 47.79994
1145 | 54.27464
1144 | 62.08742
1143 | 71.45368
1142 | 81.39663
1141 | 89.74345
1140 | 94.89054
1139 | 97.11497
1138 | 97.69741
1137 | 97.71388
1136 | 97.70332
1135 | 97.8231
1134 | 98.04285
1133 | 98.26888
1132 | 98.41323
1131 | 98.42829
1130 | 98.31664
1129 | 98.12188
1128 | 97.90817
1127 | 97.73763
1126 | 97.65312
1125 | 97.66963
1124 | 97.77421
1123 | 97.93237
1122 | 98.09846
1121 | 98.22746
1120 | 98.28571
1119 | 98.25808
1118 | 98.15024
1117 | 97.98596
1116 | 97.80034
1115 | 97.63113
1114 | 97.51048
1113 | 97.45867
1112 | 97.48083
1111 | 97.5669
1110 | 97.6946
1109 | 97.83469
1108 | 97.95682
1107 | 98.03611
1106 | 98.05759
1105 | 98.01844
1104 | 97.92755
1103 | 97.8028
1102 | 97.66688
1101 | 97.54255
1100 | 97.44839
1099 | 97.39558
1098 | 97.38625
1097 | 97.41382
1096 | 97.46506
1095 | 97.52357
1094 | 97.57378
1093 | 97.60455
1092 | 97.61128
1091 | 97.59644
1090 | 97.56813
1089 | 97.53766
1088 | 97.51656
1087 | 97.51374
1086 | 97.5334
1085 | 97.57394
1084 | 97.62816
1083 | 97.68459
1082 | 97.73019
1081 | 97.75344
1080 | 97.74755
1079 | 97.71258
1078 | 97.65585
1077 | 97.59079
1076 | 97.53403
1075 | 97.50195
1074 | 97.50716
1073 | 97.55593
1072 | 97.64651
1071 | 97.76908
1070 | 97.90703
1069 | 98.03965
1068 | 98.14547
1067 | 98.20693
1066 | 98.21401
1065 | 98.16664
1064 | 98.07495
1063 | 97.95727
1062 | 97.83652
1061 | 97.73569
1060 | 97.67365
1059 | 97.66183
1058 | 97.70252
1057 | 97.78867
1056 | 97.9053
1055 | 98.03229
1054 | 98.14819
1053 | 98.23438
1052 | 98.27854
1051 | 98.27686
1050 | 98.23425
1049 | 98.16249
1048 | 98.07727
1047 | 97.99435
1046 | 97.92613
1045 | 97.87934
1044 | 97.85414
1043 | 97.84492
1042 | 97.84237
1041 | 97.83662
1040 | 97.82036
1039 | 97.79131
1038 | 97.75327
1037 | 97.71523
1036 | 97.68903
1035 | 97.68605
1034 | 97.71387
1033 | 97.77367
1032 | 97.85902
1031 | 97.95621
1030 | 98.04637
1029 | 98.10935
1028 | 98.12817
1027 | 98.09396
1026 | 98.00906
1025 | 97.88757
1024 | 97.75284
1023 | 97.63248
1022 | 97.55212
1021 | 97.52967
1020 | 97.57125
1019 | 97.66962
1018 | 97.8048
1017 | 97.948
1016 | 98.06728
1015 | 98.13477
1014 | 98.13348
1013 | 98.06224
1012 | 97.93648
1011 | 97.78493
1010 | 97.64273
1009 | 97.54293
1008 | 97.50897
1007 | 97.54938
1006 | 97.65587
1005 | 97.80513
1004 | 97.96384
1003 | 98.0964
1002 | 98.17361
1001 | 98.18044
1000 | 98.12019
999 | 98.01332
998 | 97.89156
997 | 97.78829
996 | 97.72881
995 | 97.72297
994 | 97.76226
993 | 97.82223
992 | 97.86974
991 | 97.87354
990 | 97.81506
989 | 97.69583
988 | 97.53848
987 | 97.38017
986 | 97.26059
985 | 97.20823
984 | 97.22959
983 | 97.30558
982 | 97.39801
981 | 97.46651
980 | 97.49069
979 | 97.48593
978 | 97.4966
977 | 97.55166
976 | 97.56824
975 | 97.20266
974 | 95.71338
973 | 92.09396
972 | 85.82124
971 | 77.73528
970 | 69.60554
969 | 62.66532
968 | 57.05773
967 | 52.28115
966 | 47.74495
965 | 43.04746
964 | 38.06373
963 | 32.91911
962 | 27.88271
961 | 23.23376
960 | 19.16536
959 | 15.75321
958 | 12.98437
957 | 10.78832
956 | 9.07419
955 | 7.75231
954 | 6.74473
953 | 5.9886
952 | 5.43605
951 | 5.0527
950 | 4.81621
949 | 4.71513
948 | 4.7498
947 | 4.93324
946 | 5.29592
945 | 5.89461
944 | 6.82972
943 | 8.27956
942 | 10.56927
941 | 14.30757
940 | 20.61068
939 | 31.09186
938 | 45.67523
937 | 58.42718
936 | 64.71901
935 | 65.47863
934 | 62.09302
933 | 58.37549
932 | 58.13549
931 | 63.56468
930 | 71.93935
929 | 68.34937
928 | 55.55247
927 | 49.18792
926 | 48.23894
925 | 47.72878
924 | 44.263
923 | 38.04544
922 | 31.51732
921 | 26.40188
920 | 23.17427
919 | 21.89776
918 | 23.06403
917 | 29.037
916 | 45.15935
915 | 42.73878
914 | 31.50057
913 | 31.42793
912 | 35.96363
911 | 41.86858
910 | 45.95936
909 | 45.68737
908 | 41.28232
907 | 34.82399
906 | 27.98707
905 | 21.60332
904 | 16.11881
903 | 11.77836
902 | 8.59158
901 | 6.38083
900 | 4.90727