## J + JH gap
Wavelength[nm] | T% at AOI 45 deg
2600 | 93.20051
2599 | 93.60305
2598 | 93.97697
2597 | 94.32311
2596 | 94.64237
2595 | 94.93571
2594 | 95.20415
2593 | 95.44874
2592 | 95.67056
2591 | 95.87074
2590 | 96.05038
2589 | 96.21074
2588 | 96.35281
2587 | 96.47774
2586 | 96.58665
2585 | 96.68066
2584 | 96.76086
2583 | 96.82835
2582 | 96.88416
2581 | 96.9293
2580 | 96.96478
2579 | 96.99361
2578 | 97.01463
2577 | 97.02873
2576 | 97.03673
2575 | 97.03943
2574 | 97.03757
2573 | 97.03188
2572 | 97.02301
2571 | 97.0116
2570 | 96.99825
2569 | 96.98386
2568 | 96.96857
2567 | 96.95284
2566 | 96.93709
2565 | 96.9217
2564 | 96.90704
2563 | 96.89342
2562 | 96.88113
2561 | 96.87038
2560 | 96.86143
2559 | 96.85352
2558 | 96.84772
2557 | 96.84415
2556 | 96.8429
2555 | 96.84404
2554 | 96.84763
2553 | 96.85366
2552 | 96.86216
2551 | 96.87309
2550 | 96.88643
2549 | 96.89888
2548 | 96.9136
2547 | 96.93049
2546 | 96.94948
2545 | 96.97042
2544 | 96.99321
2543 | 97.0177
2542 | 97.04376
2541 | 97.07125
2540 | 97.1
2539 | 97.12748
2538 | 97.15591
2537 | 97.18512
2536 | 97.21494
2535 | 97.24521
2534 | 97.27576
2533 | 97.30644
2532 | 97.33708
2531 | 97.36752
2530 | 97.39762
2529 | 97.43612
2528 | 97.47399
2527 | 97.51111
2526 | 97.54733
2525 | 97.58255
2524 | 97.61665
2523 | 97.64951
2522 | 97.68104
2521 | 97.71117
2520 | 97.73979
2519 | 97.8
2518 | 97.78278
2517 | 97.80177
2516 | 97.81903
2515 | 97.83453
2514 | 97.8
2513 | 97.86015
2512 | 97.87024
2511 | 97.87854
2510 | 97.88504
2509 | 97.88878
2508 | 97.89077
2507 | 97.9
2506 | 97.9
2505 | 97.88663
2504 | 97.88204
2503 | 97.87595
2502 | 97.86842
2501 | 97.85952
2500 | 97.84934
2499 | 97.84634
2498 | 97.84222
2497 | 97.83708
2496 | 97.831
2495 | 97.8241
2494 | 97.81645
2493 | 97.80817
2492 | 97.79934
2491 | 97.79008
2490 | 97.78049
2489 | 97.76308
2488 | 97.74553
2487 | 97.72795
2486 | 97.71043
2485 | 97.69308
2484 | 97.67599
2483 | 97.65923
2482 | 97.64291
2481 | 97.62712
2480 | 97.61193
2479 | 97.59738
2478 | 97.5836
2477 | 97.57063
2476 | 97.55853
2475 | 97.54737
2474 | 97.5372
2473 | 97.52806
2472 | 97.52
2471 | 97.51304
2470 | 97.50721
2469 | 97.50256
2468 | 97.49907
2467 | 97.49677
2466 | 97.49564
2465 | 97.49568
2464 | 97.49689
2463 | 97.49924
2462 | 97.50272
2461 | 97.50728
2460 | 97.5129
2459 | 97.51953
2458 | 97.52714
2457 | 97.53567
2456 | 97.54507
2455 | 97.55527
2454 | 97.56622
2453 | 97.57786
2452 | 97.5901
2451 | 97.60289
2450 | 97.61615
2449 | 97.62978
2448 | 97.64373
2447 | 97.65791
2446 | 97.67226
2445 | 97.68668
2444 | 97.70111
2443 | 97.71545
2442 | 97.72965
2441 | 97.74362
2440 | 97.7573
2439 | 97.77065
2438 | 97.78355
2437 | 97.79596
2436 | 97.80779
2435 | 97.81901
2434 | 97.82954
2433 | 97.83935
2432 | 97.84839
2431 | 97.8566
2430 | 97.86397
2429 | 97.87045
2428 | 97.87601
2427 | 97.88065
2426 | 97.88435
2425 | 97.88708
2424 | 97.88884
2423 | 97.88964
2422 | 97.88947
2421 | 97.88834
2420 | 97.88625
2419 | 97.88323
2418 | 97.87929
2417 | 97.87447
2416 | 97.86877
2415 | 97.86225
2414 | 97.85492
2413 | 97.84683
2412 | 97.83801
2411 | 97.82851
2410 | 97.81838
2409 | 97.80763
2408 | 97.79635
2407 | 97.78458
2406 | 97.77235
2405 | 97.75974
2404 | 97.7468
2403 | 97.73358
2402 | 97.72013
2401 | 97.70651
2400 | 97.69278
2399 | 97.67896
2398 | 97.66515
2397 | 97.65137
2396 | 97.6377
2395 | 97.62417
2394 | 97.61084
2393 | 97.59776
2392 | 97.58498
2391 | 97.57253
2390 | 97.56048
2389 | 97.54884
2388 | 97.53767
2387 | 97.52699
2386 | 97.51685
2385 | 97.50727
2384 | 97.49828
2383 | 97.48991
2382 | 97.48218
2381 | 97.4751
2380 | 97.46869
2379 | 97.46295
2378 | 97.45791
2377 | 97.45357
2376 | 97.44992
2375 | 97.44698
2374 | 97.44474
2373 | 97.44318
2372 | 97.44231
2371 | 97.4421
2370 | 97.44254
2369 | 97.44361
2368 | 97.44528
2367 | 97.44753
2366 | 97.45033
2365 | 97.45364
2364 | 97.45744
2363 | 97.46169
2362 | 97.46635
2361 | 97.47137
2360 | 97.47672
2359 | 97.48236
2358 | 97.48824
2357 | 97.49432
2356 | 97.50054
2355 | 97.50688
2354 | 97.51328
2353 | 97.51969
2352 | 97.52608
2351 | 97.53238
2350 | 97.53857
2349 | 97.54462
2348 | 97.55045
2347 | 97.55605
2346 | 97.56139
2345 | 97.5664
2344 | 97.57108
2343 | 97.57539
2342 | 97.57931
2341 | 97.58279
2340 | 97.58585
2339 | 97.58844
2338 | 97.59056
2337 | 97.5922
2336 | 97.59335
2335 | 97.594
2334 | 97.59416
2333 | 97.59384
2332 | 97.59303
2331 | 97.59174
2330 | 97.58998
2329 | 97.58778
2328 | 97.58515
2327 | 97.58212
2326 | 97.5787
2325 | 97.57493
2324 | 97.57082
2323 | 97.56642
2322 | 97.56176
2321 | 97.55686
2320 | 97.55178
2319 | 97.54654
2318 | 97.54118
2317 | 97.53574
2316 | 97.53026
2315 | 97.52479
2314 | 97.51936
2313 | 97.514
2312 | 97.50877
2311 | 97.50371
2310 | 97.49884
2309 | 97.49422
2308 | 97.48987
2307 | 97.48582
2306 | 97.48212
2305 | 97.4788
2304 | 97.47588
2303 | 97.47338
2302 | 97.47134
2301 | 97.46978
2300 | 97.46872
2299 | 97.46817
2298 | 97.46815
2297 | 97.46867
2296 | 97.46976
2295 | 97.47141
2294 | 97.47362
2293 | 97.47639
2292 | 97.47974
2291 | 97.48365
2290 | 97.48811
2289 | 97.49313
2288 | 97.49867
2287 | 97.50474
2286 | 97.5113
2285 | 97.51833
2284 | 97.52583
2283 | 97.53374
2282 | 97.54205
2281 | 97.55073
2280 | 97.55973
2279 | 97.56905
2278 | 97.57861
2277 | 97.58841
2276 | 97.59839
2275 | 97.60851
2274 | 97.61874
2273 | 97.62904
2272 | 97.63937
2271 | 97.64967
2270 | 97.65991
2269 | 97.67007
2268 | 97.68008
2267 | 97.6899
2266 | 97.69951
2265 | 97.70885
2264 | 97.7179
2263 | 97.72662
2262 | 97.73498
2261 | 97.74294
2260 | 97.75049
2259 | 97.75761
2258 | 97.76426
2257 | 97.77043
2256 | 97.77612
2255 | 97.7813
2254 | 97.78596
2253 | 97.79011
2252 | 97.79373
2251 | 97.79684
2250 | 97.79942
2249 | 97.80149
2248 | 97.80306
2247 | 97.80415
2246 | 97.80478
2245 | 97.80496
2244 | 97.80473
2243 | 97.80411
2242 | 97.80313
2241 | 97.80182
2240 | 97.80022
2239 | 97.79835
2238 | 97.79626
2237 | 97.79399
2236 | 97.79156
2235 | 97.78904
2234 | 97.78645
2233 | 97.78383
2232 | 97.78122
2231 | 97.77868
2230 | 97.77623
2229 | 97.77391
2228 | 97.77177
2227 | 97.76983
2226 | 97.76813
2225 | 97.76672
2224 | 97.76561
2223 | 97.76485
2222 | 97.76444
2221 | 97.76443
2220 | 97.76485
2219 | 97.76572
2218 | 97.76703
2217 | 97.76882
2216 | 97.77109
2215 | 97.77384
2214 | 97.77708
2213 | 97.78082
2212 | 97.78504
2211 | 97.78975
2210 | 97.79492
2209 | 97.80052
2208 | 97.80656
2207 | 97.81303
2206 | 97.81991
2205 | 97.82715
2204 | 97.83474
2203 | 97.84266
2202 | 97.85087
2201 | 97.85932
2200 | 97.868
2199 | 97.87688
2198 | 97.8859
2197 | 97.89502
2196 | 97.90419
2195 | 97.91338
2194 | 97.92253
2193 | 97.93161
2192 | 97.94057
2191 | 97.94937
2190 | 97.95795
2189 | 97.96628
2188 | 97.97431
2187 | 97.98202
2186 | 97.98935
2185 | 97.99628
2184 | 98.00277
2183 | 98.00877
2182 | 98.01428
2181 | 98.01926
2180 | 98.0237
2179 | 98.02754
2178 | 98.03081
2177 | 98.03347
2176 | 98.03551
2175 | 98.03694
2174 | 98.03774
2173 | 98.03793
2172 | 98.03749
2171 | 98.03645
2170 | 98.03482
2169 | 98.03259
2168 | 98.02981
2167 | 98.02649
2166 | 98.02267
2165 | 98.01836
2164 | 98.01362
2163 | 98.00846
2162 | 98.00293
2161 | 97.99707
2160 | 97.99092
2159 | 97.98451
2158 | 97.9779
2157 | 97.97113
2156 | 97.96425
2155 | 97.9573
2154 | 97.95033
2153 | 97.94341
2152 | 97.93654
2151 | 97.92979
2150 | 97.92321
2149 | 97.91682
2148 | 97.91069
2147 | 97.90484
2146 | 97.8993
2145 | 97.89411
2144 | 97.88931
2143 | 97.88492
2142 | 97.88095
2141 | 97.87743
2140 | 97.87439
2139 | 97.87183
2138 | 97.86975
2137 | 97.86818
2136 | 97.8671
2135 | 97.86652
2134 | 97.86644
2133 | 97.86684
2132 | 97.86772
2131 | 97.86905
2130 | 97.87082
2129 | 97.87302
2128 | 97.8756
2127 | 97.87856
2126 | 97.88183
2125 | 97.88541
2124 | 97.88926
2123 | 97.89333
2122 | 97.8976
2121 | 97.90202
2120 | 97.90655
2119 | 97.90987
2118 | 97.91331
2117 | 97.91682
2116 | 97.92035
2115 | 97.92385
2114 | 97.92728
2113 | 97.9306
2112 | 97.93376
2111 | 97.93672
2110 | 97.93944
2109 | 97.94299
2108 | 97.94618
2107 | 97.94901
2106 | 97.95147
2105 | 97.95351
2104 | 97.95515
2103 | 97.95638
2102 | 97.95718
2101 | 97.95756
2100 | 97.95753
2099 | 97.9571
2098 | 97.95628
2097 | 97.95508
2096 | 97.95352
2095 | 97.95163
2094 | 97.94943
2093 | 97.94695
2092 | 97.94423
2091 | 97.9413
2090 | 97.93819
2089 | 97.93493
2088 | 97.93157
2087 | 97.92816
2086 | 97.92474
2085 | 97.92135
2084 | 97.91803
2083 | 97.91483
2082 | 97.9118
2081 | 97.90896
2080 | 97.90636
2079 | 97.90405
2078 | 97.90205
2077 | 97.9004
2076 | 97.89912
2075 | 97.89827
2074 | 97.89784
2073 | 97.89787
2072 | 97.89836
2071 | 97.89934
2070 | 97.90081
2069 | 97.90277
2068 | 97.90524
2067 | 97.9082
2066 | 97.91163
2065 | 97.91554
2064 | 97.9199
2063 | 97.92469
2062 | 97.92988
2061 | 97.93544
2060 | 97.94133
2059 | 97.94752
2058 | 97.95396
2057 | 97.96062
2056 | 97.96743
2055 | 97.97435
2054 | 97.98132
2053 | 97.9883
2052 | 97.99522
2051 | 98.00204
2050 | 98.00867
2049 | 98.01511
2048 | 98.02126
2047 | 98.02708
2046 | 98.0325
2045 | 98.03749
2044 | 98.04198
2043 | 98.04596
2042 | 98.04934
2041 | 98.05212
2040 | 98.05424
2039 | 98.05571
2038 | 98.05647
2037 | 98.05651
2036 | 98.05582
2035 | 98.05441
2034 | 98.05224
2033 | 98.04935
2032 | 98.04574
2031 | 98.04143
2030 | 98.03643
2029 | 98.03077
2028 | 98.02449
2027 | 98.01765
2026 | 98.01028
2025 | 98.00245
2024 | 97.99422
2023 | 97.98563
2022 | 97.97676
2021 | 97.96769
2020 | 97.95847
2019 | 97.94923
2018 | 97.94
2017 | 97.93086
2016 | 97.92188
2015 | 97.91315
2014 | 97.90474
2013 | 97.89673
2012 | 97.88918
2011 | 97.88218
2010 | 97.87578
2009 | 97.87003
2008 | 97.86501
2007 | 97.86077
2006 | 97.85736
2005 | 97.85482
2004 | 97.85318
2003 | 97.85248
2002 | 97.85272
2001 | 97.85394
2000 | 97.85611
1999 | 97.85926
1998 | 97.86337
1997 | 97.86841
1996 | 97.87434
1995 | 97.88116
1994 | 97.88879
1993 | 97.89719
1992 | 97.90632
1991 | 97.9161
1990 | 97.92645
1989 | 97.93732
1988 | 97.94862
1987 | 97.96025
1986 | 97.97212
1985 | 97.98415
1984 | 97.99624
1983 | 98.00828
1982 | 98.02018
1981 | 98.03184
1980 | 98.04315
1979 | 98.05405
1978 | 98.06443
1977 | 98.07417
1976 | 98.08321
1975 | 98.09145
1974 | 98.09883
1973 | 98.10528
1972 | 98.11073
1971 | 98.11512
1970 | 98.11843
1969 | 98.12061
1968 | 98.12164
1967 | 98.12149
1966 | 98.12016
1965 | 98.11768
1964 | 98.11403
1963 | 98.10925
1962 | 98.10339
1961 | 98.09647
1960 | 98.08858
1959 | 98.07975
1958 | 98.07008
1957 | 98.05966
1956 | 98.04858
1955 | 98.03692
1954 | 98.02479
1953 | 98.01231
1952 | 97.99958
1951 | 97.98672
1950 | 97.97385
1949 | 97.96104
1948 | 97.94843
1947 | 97.9361
1946 | 97.92416
1945 | 97.91274
1944 | 97.90192
1943 | 97.89179
1942 | 97.88246
1941 | 97.874
1940 | 97.86648
1939 | 97.86002
1938 | 97.85464
1937 | 97.85039
1936 | 97.84731
1935 | 97.84544
1934 | 97.84479
1933 | 97.84538
1932 | 97.84721
1931 | 97.85028
1930 | 97.85455
1929 | 97.85999
1928 | 97.86659
1927 | 97.87427
1926 | 97.88297
1925 | 97.89261
1924 | 97.90313
1923 | 97.91443
1922 | 97.9264
1921 | 97.93895
1920 | 97.95195
1919 | 97.96529
1918 | 97.97885
1917 | 97.99251
1916 | 98.00613
1915 | 98.01958
1914 | 98.03273
1913 | 98.04546
1912 | 98.05763
1911 | 98.06915
1910 | 98.07986
1909 | 98.08967
1908 | 98.09848
1907 | 98.10618
1906 | 98.11269
1905 | 98.11792
1904 | 98.12183
1903 | 98.12434
1902 | 98.12542
1901 | 98.12504
1900 | 98.12318
1899 | 98.11986
1898 | 98.11507
1897 | 98.10886
1896 | 98.10126
1895 | 98.09232
1894 | 98.08213
1893 | 98.07076
1892 | 98.0583
1891 | 98.04487
1890 | 98.03058
1889 | 98.01556
1888 | 97.99994
1887 | 97.98387
1886 | 97.96751
1885 | 97.95098
1884 | 97.93447
1883 | 97.91813
1882 | 97.90211
1881 | 97.88657
1880 | 97.87166
1879 | 97.85754
1878 | 97.84434
1877 | 97.83221
1876 | 97.82127
1875 | 97.81164
1874 | 97.80342
1873 | 97.79671
1872 | 97.79159
1871 | 97.78812
1870 | 97.78635
1869 | 97.78632
1868 | 97.78806
1867 | 97.79155
1866 | 97.79679
1865 | 97.80376
1864 | 97.81238
1863 | 97.8226
1862 | 97.83434
1861 | 97.8475
1860 | 97.86195
1859 | 97.87758
1858 | 97.89423
1857 | 97.91174
1856 | 97.92998
1855 | 97.94875
1854 | 97.96787
1853 | 97.98716
1852 | 98.00642
1851 | 98.02546
1850 | 98.04408
1849 | 98.06212
1848 | 98.07935
1847 | 98.09558
1846 | 98.11065
1845 | 98.12436
1844 | 98.13657
1843 | 98.14713
1842 | 98.15591
1841 | 98.16279
1840 | 98.16767
1839 | 98.17048
1838 | 98.17116
1837 | 98.16967
1836 | 98.16602
1835 | 98.16019
1834 | 98.15222
1833 | 98.14217
1832 | 98.13013
1831 | 98.11617
1830 | 98.10042
1829 | 98.08301
1828 | 98.06411
1827 | 98.04388
1826 | 98.02254
1825 | 98.00027
1824 | 97.97729
1823 | 97.95382
1822 | 97.93011
1821 | 97.90638
1820 | 97.88287
1819 | 97.85979
1818 | 97.83741
1817 | 97.81595
1816 | 97.79565
1815 | 97.7767
1814 | 97.75932
1813 | 97.74368
1812 | 97.72995
1811 | 97.71828
1810 | 97.70879
1809 | 97.7016
1808 | 97.69677
1807 | 97.69437
1806 | 97.69441
1805 | 97.69692
1804 | 97.70187
1803 | 97.70921
1802 | 97.71886
1801 | 97.73073
1800 | 97.74469
1799 | 97.76061
1798 | 97.77831
1797 | 97.7976
1796 | 97.81825
1795 | 97.84007
1794 | 97.86278
1793 | 97.88613
1792 | 97.90988
1791 | 97.93375
1790 | 97.95744
1789 | 97.98071
1788 | 98.00327
1787 | 98.02486
1786 | 98.04521
1785 | 98.06409
1784 | 98.08128
1783 | 98.09654
1782 | 98.10972
1781 | 98.12062
1780 | 98.12912
1779 | 98.1351
1778 | 98.13849
1777 | 98.13924
1776 | 98.13732
1775 | 98.13277
1774 | 98.12563
1773 | 98.11599
1772 | 98.10397
1771 | 98.08969
1770 | 98.07335
1769 | 98.05515
1768 | 98.03533
1767 | 98.01411
1766 | 97.99179
1765 | 97.96865
1764 | 97.94498
1763 | 97.92108
1762 | 97.89728
1761 | 97.87388
1760 | 97.85118
1759 | 97.82948
1758 | 97.80907
1757 | 97.79025
1756 | 97.77325
1755 | 97.75831
1754 | 97.74564
1753 | 97.73541
1752 | 97.72778
1751 | 97.72285
1750 | 97.72072
1749 | 97.72141
1748 | 97.72493
1747 | 97.73125
1746 | 97.7403
1745 | 97.75198
1744 | 97.76612
1743 | 97.78255
1742 | 97.80104
1741 | 97.82137
1740 | 97.84323
1739 | 97.86635
1738 | 97.8904
1737 | 97.91502
1736 | 97.93987
1735 | 97.9646
1734 | 97.98882
1733 | 98.0122
1732 | 98.03438
1731 | 98.05501
1730 | 98.07377
1729 | 98.09038
1728 | 98.10457
1727 | 98.1161
1726 | 98.12479
1725 | 98.13046
1724 | 98.13302
1723 | 98.1324
1722 | 98.12859
1721 | 98.12161
1720 | 98.11155
1719 | 98.09852
1718 | 98.0827
1717 | 98.06433
1716 | 98.04367
1715 | 98.02102
1714 | 97.99673
1713 | 97.97116
1712 | 97.94471
1711 | 97.91778
1710 | 97.89079
1709 | 97.86417
1708 | 97.83833
1707 | 97.81373
1706 | 97.79076
1705 | 97.7698
1704 | 97.75122
1703 | 97.73535
1702 | 97.72247
1701 | 97.71284
1700 | 97.70667
1699 | 97.70409
1698 | 97.70519
1697 | 97.71002
1696 | 97.71857
1695 | 97.73074
1694 | 97.7464
1693 | 97.76535
1692 | 97.78733
1691 | 97.81205
1690 | 97.83914
1689 | 97.86822
1688 | 97.89883
1687 | 97.93049
1686 | 97.9627
1685 | 97.99496
1684 | 98.02671
1683 | 98.05744
1682 | 98.08662
1681 | 98.11375
1680 | 98.13834
1679 | 98.15994
1678 | 98.17816
1677 | 98.19265
1676 | 98.20313
1675 | 98.20935
1674 | 98.21118
1673 | 98.20855
1672 | 98.20145
1671 | 98.18996
1670 | 98.17426
1669 | 98.15454
1668 | 98.13114
1667 | 98.10445
1666 | 98.07491
1665 | 98.04301
1664 | 98.00929
1663 | 97.97437
1662 | 97.93884
1661 | 97.90333
1660 | 97.86848
1659 | 97.83489
1658 | 97.80321
1657 | 97.77403
1656 | 97.74789
1655 | 97.7253
1654 | 97.70668
1653 | 97.69242
1652 | 97.6828
1651 | 97.67802
1650 | 97.67822
1649 | 97.68343
1648 | 97.69357
1647 | 97.70847
1646 | 97.72788
1645 | 97.75146
1644 | 97.77879
1643 | 97.80933
1642 | 97.84251
1641 | 97.87769
1640 | 97.91416
1639 | 97.95125
1638 | 97.98816
1637 | 98.02412
1636 | 98.0584
1635 | 98.09027
1634 | 98.11904
1633 | 98.1441
1632 | 98.1649
1631 | 98.18098
1630 | 98.19196
1629 | 98.1976
1628 | 98.19776
1627 | 98.19241
1626 | 98.18166
1625 | 98.16574
1624 | 98.14498
1623 | 98.11983
1622 | 98.09087
1621 | 98.05871
1620 | 98.02407
1619 | 97.98773
1618 | 97.95052
1617 | 97.91325
1616 | 97.87679
1615 | 97.84196
1614 | 97.80959
1613 | 97.78038
1612 | 97.75505
1611 | 97.73419
1610 | 97.71831
1609 | 97.70777
1608 | 97.70288
1607 | 97.70378
1606 | 97.71046
1605 | 97.72281
1604 | 97.74055
1603 | 97.76326
1602 | 97.79042
1601 | 97.82138
1600 | 97.85537
1599 | 97.89155
1598 | 97.92902
1597 | 97.9668
1596 | 98.00394
1595 | 98.03948
1594 | 98.07247
1593 | 98.10203
1592 | 98.12737
1591 | 98.14782
1590 | 98.16283
1589 | 98.17199
1588 | 98.17506
1587 | 98.17197
1586 | 98.16283
1585 | 98.1479
1584 | 98.12766
1583 | 98.1027
1582 | 98.07375
1581 | 98.04165
1580 | 98.00735
1579 | 97.97183
1578 | 97.93614
1577 | 97.90131
1576 | 97.86832
1575 | 97.83813
1574 | 97.81158
1573 | 97.78944
1572 | 97.7723
1571 | 97.76061
1570 | 97.75467
1569 | 97.75458
1568 | 97.76025
1567 | 97.77139
1566 | 97.78757
1565 | 97.80811
1564 | 97.83228
1563 | 97.85914
1562 | 97.8877
1561 | 97.91691
1560 | 97.94569
1559 | 97.97298
1558 | 97.99787
1557 | 98.01953
1556 | 98.03731
1555 | 98.05073
1554 | 98.05956
1553 | 98.06383
1552 | 98.06378
1551 | 98.05991
1550 | 98.0529
1549 | 98.04366
1548 | 98.03316
1547 | 98.02245
1546 | 98.01261
1545 | 98.00462
1544 | 97.9993
1543 | 97.9973
1542 | 97.99896
1541 | 98.00431
1540 | 98.01303
1539 | 98.02441
1538 | 98.0374
1537 | 98.05059
1536 | 98.06233
1535 | 98.0708
1534 | 98.07413
1533 | 98.07059
1532 | 98.05877
1531 | 98.03772
1530 | 98.00726
1529 | 97.96803
1528 | 97.92172
1527 | 97.87112
1526 | 97.82008
1525 | 97.77336
1524 | 97.7364
1523 | 97.71474
1522 | 97.71346
1521 | 97.7361
1520 | 97.7834
1519 | 97.8517
1518 | 97.93046
1517 | 97.99969
1516 | 98.02675
1515 | 97.96288
1514 | 97.74043
1513 | 97.27209
1512 | 96.45422
1511 | 95.17731
1510 | 93.345
1509 | 90.89943
1508 | 87.85047
1507 | 84.28848
1506 | 80.37743
1505 | 76.32415
1504 | 72.33538
1503 | 68.58041
1502 | 65.17121
1501 | 62.16167
1500 | 59.55926
1499 | 57.34011
1498 | 55.46718
1497 | 53.89688
1496 | 52.58723
1495 | 51.50121
1494 | 50.60794
1493 | 49.88266
1492 | 49.30597
1491 | 48.86281
1490 | 48.54134
1489 | 48.33172
1488 | 48.22501
1487 | 48.21194
1486 | 48.28161
1485 | 48.42015
1484 | 48.60917
1483 | 48.82416
1482 | 49.03283
1481 | 49.19369
1480 | 49.25525
1479 | 49.15615
1478 | 48.82766
1477 | 48.19904
1476 | 47.20555
1475 | 45.79888
1474 | 43.95814
1473 | 41.69835
1472 | 39.07313
1471 | 36.16981
1470 | 33.0975
1469 | 29.97157
1468 | 26.89846
1467 | 23.965
1466 | 21.23314
1465 | 18.7399
1464 | 16.50087
1463 | 14.51518
1462 | 12.77078
1461 | 11.24889
1460 | 9.92748
1459 | 8.78259
1458 | 7.79345
1457 | 6.93941
1456 | 6.20189
1455 | 5.56441
1454 | 5.01259
1453 | 4.53397
1452 | 4.11782
1451 | 3.75493
1450 | 3.43741
1449 | 3.15844
1448 | 2.91249
1447 | 2.69482
1446 | 2.50155
1445 | 2.32956
1444 | 2.17636
1443 | 2.03995
1442 | 1.91867
1441 | 1.81114
1440 | 1.71609
1439 | 1.63236
1438 | 1.55899
1437 | 1.49506
1436 | 1.43973
1435 | 1.39226
1434 | 1.35199
1433 | 1.31837
1432 | 1.29092
1431 | 1.26924
1430 | 1.25301
1429 | 1.24194
1428 | 1.23583
1427 | 1.23451
1426 | 1.23782
1425 | 1.24564
1424 | 1.25784
1423 | 1.27429
1422 | 1.2948
1421 | 1.31914
1420 | 1.34698
1419 | 1.37786
1418 | 1.41115
1417 | 1.44601
1416 | 1.48135
1415 | 1.51581
1414 | 1.54779
1413 | 1.57548
1412 | 1.59694
1411 | 1.61027
1410 | 1.61382
1409 | 1.60634
1408 | 1.5872
1407 | 1.55655
1406 | 1.51525
1405 | 1.46482
1404 | 1.40724
1403 | 1.34474
1402 | 1.27952
1401 | 1.21363
1400 | 1.14879
1399 | 1.08636
1398 | 1.02738
1397 | 0.97257
1396 | 0.92235
1395 | 0.87693
1394 | 0.83638
1393 | 0.80066
1392 | 0.76967
1391 | 0.74327
1390 | 0.72133
1389 | 0.70372
1388 | 0.6904
1387 | 0.68133
1386 | 0.67654
1385 | 0.67613
1384 | 0.68029
1383 | 0.68929
1382 | 0.70354
1381 | 0.72358
1380 | 0.75013
1379 | 0.78413
1378 | 0.82673
1377 | 0.8794
1376 | 0.94396
1375 | 1.02254
1374 | 1.1175
1373 | 1.23097
1372 | 1.36363
1371 | 1.51269
1370 | 1.67083
1369 | 1.82803
1368 | 1.97026
1367 | 2.07586
1366 | 2.11864
1365 | 2.07981
1364 | 1.95962
1363 | 1.77866
1362 | 1.5676
1361 | 1.3544
1360 | 1.15747
1359 | 0.98533
1358 | 0.83989
1357 | 0.71929
1356 | 0.62022
1355 | 0.53912
1354 | 0.4727
1353 | 0.41819
1352 | 0.37329
1351 | 0.33617
1350 | 0.30539
1349 | 0.27975
1348 | 0.2584
1347 | 0.24062
1346 | 0.22584
1345 | 0.21362
1344 | 0.2036
1343 | 0.19553
1342 | 0.18918
1341 | 0.1844
1340 | 0.18108
1339 | 0.17915
1338 | 0.17858
1337 | 0.17938
1336 | 0.18159
1335 | 0.18531
1334 | 0.19066
1333 | 0.19784
1332 | 0.20714
1331 | 0.2189
1330 | 0.23362
1329 | 0.25176
1328 | 0.2743
1327 | 0.30243
1326 | 0.33779
1325 | 0.38276
1324 | 0.44078
1323 | 0.51691
1322 | 0.61836
1321 | 0.75306
1320 | 0.92111
1319 | 1.11017
1318 | 1.32498
1317 | 1.58844
1316 | 1.88622
1315 | 2.14914
1314 | 2.27495
1313 | 2.20179
1312 | 1.96756
1311 | 1.66804
1310 | 1.38002
1309 | 1.13686
1308 | 0.94394
1307 | 0.79465
1306 | 0.67995
1305 | 0.59175
1304 | 0.52366
1303 | 0.47095
1302 | 0.43013
1301 | 0.39871
1300 | 0.37488
1299 | 0.35737
1298 | 0.34532
1297 | 0.33819
1296 | 0.3357
1295 | 0.33789
1294 | 0.34508
1293 | 0.35804
1292 | 0.37817
1291 | 0.40804
1290 | 0.45241
1289 | 0.52016
1288 | 0.62346
1287 | 0.75005
1286 | 0.81719
1285 | 0.83386
1284 | 0.89247
1283 | 1.01564
1282 | 1.20546
1281 | 1.46688
1280 | 1.79841
1279 | 2.16824
1278 | 2.48389
1277 | 2.60912
1276 | 2.47182
1275 | 2.14457
1274 | 1.76393
1273 | 1.42131
1272 | 1.14652
1271 | 0.93668
1270 | 0.77909
1269 | 0.66096
1268 | 0.57217
1267 | 0.50532
1266 | 0.45524
1265 | 0.4185
1264 | 0.39312
1263 | 0.37843
1262 | 0.37473
1261 | 0.38048
1260 | 0.38319
1259 | 0.36776
1258 | 0.34834
1257 | 0.33958
1256 | 0.34197
1255 | 0.35354
1254 | 0.37356
1253 | 0.40255
1252 | 0.44205
1251 | 0.49461
1250 | 0.56388
1249 | 0.65477
1248 | 0.77307
1247 | 0.92406
1246 | 1.10785
1245 | 1.3093
1244 | 1.48491
1243 | 1.56625
1242 | 1.50529
1241 | 1.32454
1240 | 1.09557
1239 | 0.87827
1238 | 0.69874
1237 | 0.55946
1236 | 0.45398
1235 | 0.37443
1234 | 0.31413
1233 | 0.26797
1232 | 0.23227
1231 | 0.20436
1230 | 0.18236
1229 | 0.16488
1228 | 0.15094
1227 | 0.13982
1226 | 0.13097
1225 | 0.124
1224 | 0.11861
1223 | 0.11459
1222 | 0.11178
1221 | 0.11006
1220 | 0.10939
1219 | 0.10972
1218 | 0.11107
1217 | 0.11346
1216 | 0.11697
1215 | 0.12172
1214 | 0.12786
1213 | 0.13562
1212 | 0.14528
1211 | 0.15725
1210 | 0.17202
1209 | 0.19034
1208 | 0.21311
1207 | 0.24159
1206 | 0.27751
1205 | 0.32327
1204 | 0.38221
1203 | 0.45901
1202 | 0.56025
1201 | 0.69497
1200 | 0.87506
1199 | 1.11447
1198 | 1.42423
1197 | 1.79953
1196 | 2.19629
1195 | 2.51662
1194 | 2.64938
1193 | 2.56034
1192 | 2.31861
1191 | 2.02481
1190 | 1.7469
1189 | 1.5125
1188 | 1.32613
1187 | 1.18304
1186 | 1.0768
1185 | 1.00254
1184 | 0.95851
1183 | 0.94814
1182 | 0.98365
1181 | 1.08902
1180 | 1.27133
1179 | 1.40758
1178 | 1.35746
1177 | 1.24248
1176 | 1.16773
1175 | 1.14204
1174 | 1.15444
1173 | 1.19727
1172 | 1.26741
1171 | 1.36507
1170 | 1.49297
1169 | 1.65406
1168 | 1.85677
1167 | 2.11099
1166 | 2.4301
1165 | 2.83216
1164 | 3.3414
1163 | 3.99033
1162 | 4.82254
1161 | 5.89599
1160 | 7.28673
1159 | 9.08021
1158 | 11.39862
1157 | 14.36798
1156 | 18.09919
1155 | 22.63698
1154 | 27.88574
1153 | 33.54536
1152 | 39.12692
1151 | 44.10306
1150 | 48.13783
1149 | 51.24097
1148 | 53.7402
1147 | 56.14995
1146 | 59.0224
1145 | 62.82901
1144 | 67.82784
1143 | 73.89103
1142 | 80.39784
1141 | 86.41136
1140 | 91.14889
1139 | 94.356
1138 | 96.25681
1137 | 97.27205
1136 | 97.77981
1135 | 98.03275
1134 | 98.16944
1133 | 98.25307
1132 | 98.30596
1131 | 98.33282
1130 | 98.33375
1129 | 98.3104
1128 | 98.26778
1127 | 98.21355
1126 | 98.15648
1125 | 98.10459
1124 | 98.06384
1123 | 98.03735
1122 | 98.02542
1121 | 98.02599
1120 | 98.03548
1119 | 98.04978
1118 | 98.06501
1117 | 98.07824
1116 | 98.0878
1115 | 98.09327
1114 | 98.09525
1113 | 98.09491
1112 | 98.09362
1111 | 98.09246
1110 | 98.09201
1109 | 98.09224
1108 | 98.09253
1107 | 98.09187
1106 | 98.0891
1105 | 98.08313
1104 | 98.07319
1103 | 98.05898
1102 | 98.04067
1101 | 98.01896
1100 | 97.9949
1099 | 97.96991
1098 | 97.94533
1097 | 97.92245
1096 | 97.90231
1095 | 97.88558
1094 | 97.87254
1093 | 97.86305
1092 | 97.85675
1091 | 97.85316
1090 | 97.85191
1089 | 97.85283
1088 | 97.85607
1087 | 97.86209
1086 | 97.87152
1085 | 97.88499
1084 | 97.90285
1083 | 97.92493
1082 | 97.95045
1081 | 97.97783
1080 | 98.00484
1079 | 98.02869
1078 | 98.04633
1077 | 98.05477
1076 | 98.05154
1075 | 98.03501
1074 | 98.00484
1073 | 97.96214
1072 | 97.90954
1071 | 97.85117
1070 | 97.79221
1069 | 97.73844
1068 | 97.69579
1067 | 97.6694
1066 | 97.66315
1065 | 97.67905
1064 | 97.71701
1063 | 97.77477
1062 | 97.84795
1061 | 97.93065
1060 | 98.01591
1059 | 98.09654
1058 | 98.16595
1057 | 98.21886
1056 | 98.25201
1055 | 98.26449
1054 | 98.25783
1053 | 98.23577
1052 | 98.2037
1051 | 98.16788
1050 | 98.13459
1049 | 98.10921
1048 | 98.0956
1047 | 98.09544
1046 | 98.10815
1045 | 98.13095
1044 | 98.15936
1043 | 98.1879
1042 | 98.21102
1041 | 98.22398
1040 | 98.2237
1039 | 98.20937
1038 | 98.18262
1037 | 98.14744
1036 | 98.10956
1035 | 98.07556
1034 | 98.05184
1033 | 98.04346
1032 | 98.05325
1031 | 98.08114
1030 | 98.12389
1029 | 98.17538
1028 | 98.22728
1027 | 98.27021
1026 | 98.29527
1025 | 98.2955
1024 | 98.26725
1023 | 98.21099
1022 | 98.13158
1021 | 98.0377
1020 | 97.94075
1019 | 97.8531
1018 | 97.78642
1017 | 97.74973
1016 | 97.74798
1015 | 97.78106
1014 | 97.84357
1013 | 97.92534
1012 | 98.01275
1011 | 98.09085
1010 | 98.14583
1009 | 98.16754
1008 | 98.15157
1007 | 98.10035
1006 | 98.02287
1005 | 97.93326
1004 | 97.84811
1003 | 97.7834
1002 | 97.75141
1001 | 97.7581
1000 | 97.8016
999 | 97.87211
998 | 97.95296
997 | 98.0239
996 | 98.06528
995 | 98.06299
994 | 98.01261
993 | 97.92202
992 | 97.81104
991 | 97.70797
990 | 97.64368
989 | 97.64407
988 | 97.7226
987 | 97.87414
986 | 98.07227
985 | 98.27168
984 | 98.41743
983 | 98.46098
982 | 98.37957
981 | 98.19231
980 | 97.96412
979 | 97.79026
978 | 97.75726
977 | 97.86507
976 | 97.89537
975 | 97.22654
974 | 94.75565
973 | 89.39703
972 | 81.31093
971 | 72.3382
970 | 64.45679
969 | 58.37109
968 | 53.7272
967 | 49.81335
966 | 45.99239
965 | 41.86375
964 | 37.31318
963 | 32.4836
962 | 27.66717
961 | 23.16539
960 | 19.18827
959 | 15.82224
958 | 13.06385
957 | 10.84936
956 | 9.09345
955 | 7.71058
954 | 6.62527
953 | 5.77532
952 | 5.11149
951 | 4.59585
950 | 4.19974
949 | 3.90153
948 | 3.68673
947 | 3.54516
946 | 3.47098
945 | 3.46248
944 | 3.52235
943 | 3.65849
942 | 3.88604
941 | 4.23108
940 | 4.73829
939 | 5.48801
938 | 6.63654
937 | 8.5363
936 | 12.16956
935 | 21.06498
934 | 42.32484
933 | 37.30091
932 | 31.12871
931 | 35.06569
930 | 40.67826
929 | 41.12177
928 | 34.88457
927 | 26.64983
926 | 19.84221
925 | 15.0115
924 | 11.70747
923 | 9.4346
922 | 7.84148
921 | 6.70267
920 | 5.8765
919 | 5.2731
918 | 4.83655
917 | 4.53098
916 | 4.33457
915 | 4.23571
914 | 4.23122
913 | 4.32602
912 | 4.53448
911 | 4.88384
910 | 5.42108
909 | 6.22776
908 | 7.44505
907 | 9.3359
906 | 12.42479
905 | 17.83434
904 | 27.85114
903 | 43.70112
902 | 53.96646
901 | 55.18341
900 | 55.1079