## JH gap
Wavelength[nm] | T% at AOI 45 deg
2600 | 77.57662
2599 | 78.26835
2598 | 79.00546
2597 | 79.67477
2596 | 80.4366
2595 | 81.08087
2594 | 81.85692
2593 | 82.47392
2592 | 83.25371
2591 | 83.84113
2590 | 84.61475
2589 | 85.17165
2588 | 85.92866
2587 | 86.4536
2586 | 87.18476
2585 | 87.67494
2584 | 88.37343
2583 | 88.82684
2582 | 89.4864
2581 | 89.90218
2580 | 90.51699
2579 | 90.89771
2578 | 91.46417
2577 | 91.81032
2576 | 92.32111
2575 | 92.63692
2574 | 93.08673
2573 | 93.37817
2572 | 93.76192
2571 | 94.03629
2570 | 94.34957
2569 | 94.61719
2568 | 94.85319
2567 | 95.12458
2566 | 95.28124
2565 | 95.55956
2564 | 95.64323
2563 | 95.92556
2562 | 95.94997
2561 | 96.22598
2560 | 96.21275
2559 | 96.4642
2558 | 96.43824
2557 | 96.64761
2556 | 96.63581
2555 | 96.78489
2554 | 96.81059
2553 | 96.88596
2552 | 96.96394
2551 | 96.96324
2550 | 97.09364
2549 | 97.02753
2548 | 97.18896
2547 | 97.09193
2546 | 97.25313
2545 | 97.16839
2544 | 97.28769
2543 | 97.2577
2542 | 97.30185
2541 | 97.35115
2540 | 97.31228
2539 | 97.43124
2538 | 97.33317
2537 | 97.4791
2536 | 97.38719
2535 | 97.49014
2534 | 97.47038
2533 | 97.47971
2532 | 97.5576
2531 | 97.47902
2530 | 97.61538
2529 | 97.52482
2528 | 97.64326
2527 | 97.61861
2526 | 97.63842
2525 | 97.71899
2524 | 97.6429
2523 | 97.78008
2522 | 97.69286
2521 | 97.78226
2520 | 97.78221
2519 | 97.8
2518 | 97.85026
2517 | 97.7456
2516 | 97.85569
2515 | 97.79632
2514 | 97.8
2513 | 97.86263
2512 | 97.76438
2511 | 97.8735
2510 | 97.7873
2509 | 97.81208
2508 | 97.84296
2507 | 97.7
2506 | 97.8
2505 | 97.75359
2504 | 97.77515
2503 | 97.80289
2502 | 97.70232
2501 | 97.797
2500 | 97.71111
2499 | 97.72005
2498 | 97.77463
2497 | 97.67237
2496 | 97.76543
2495 | 97.71848
2494 | 97.68945
2493 | 97.77502
2492 | 97.67377
2491 | 97.7368
2490 | 97.74761
2489 | 97.66582
2488 | 97.76218
2487 | 97.69082
2486 | 97.68387
2485 | 97.75678
2484 | 97.65707
2483 | 97.72096
2482 | 97.73528
2481 | 97.65763
2480 | 97.75729
2479 | 97.71416
2478 | 97.68705
2477 | 97.78426
2476 | 97.70621
2475 | 97.73302
2474 | 97.80293
2473 | 97.71588
2472 | 97.78424
2471 | 97.81796
2470 | 97.74059
2469 | 97.83247
2468 | 97.83574
2467 | 97.77377
2466 | 97.87408
2465 | 97.85711
2464 | 97.80814
2463 | 97.91005
2462 | 97.87998
2461 | 97.83928
2460 | 97.93954
2459 | 97.90275
2458 | 97.86422
2457 | 97.96179
2456 | 97.92403
2455 | 97.88144
2454 | 97.97583
2453 | 97.94308
2452 | 97.89091
2451 | 97.98071
2450 | 97.95963
2449 | 97.89439
2448 | 97.97754
2447 | 97.97045
2446 | 97.89421
2445 | 97.96603
2444 | 97.9792
2443 | 97.89355
2442 | 97.94627
2441 | 97.98506
2440 | 97.89728
2439 | 97.91866
2438 | 97.98584
2437 | 97.9165
2436 | 97.88937
2435 | 97.9716
2434 | 97.94689
2433 | 97.87792
2432 | 97.94106
2431 | 97.97607
2430 | 97.89703
2429 | 97.90778
2428 | 97.98669
2427 | 97.94183
2426 | 97.89518
2425 | 97.97337
2424 | 97.99516
2423 | 97.92153
2422 | 97.94798
2421 | 98.02719
2420 | 97.98746
2419 | 97.94416
2418 | 98.02068
2417 | 98.05889
2416 | 97.99297
2415 | 97.99953
2414 | 98.08691
2413 | 98.07994
2412 | 98.01922
2411 | 98.06499
2410 | 98.13819
2409 | 98.10004
2408 | 98.05666
2407 | 98.12265
2406 | 98.17458
2405 | 98.11955
2404 | 98.09076
2403 | 98.16207
2402 | 98.19635
2401 | 98.13286
2400 | 98.10921
2399 | 98.17612
2398 | 98.20255
2397 | 98.13692
2396 | 98.10278
2395 | 98.15824
2394 | 98.18888
2393 | 98.12615
2392 | 98.07266
2391 | 98.10883
2390 | 98.14855
2389 | 98.09872
2388 | 98.0246
2387 | 98.02986
2386 | 98.07581
2385 | 98.05288
2384 | 97.9691
2383 | 97.9327
2382 | 97.96874
2381 | 97.98158
2380 | 97.91447
2379 | 97.83959
2378 | 97.83862
2377 | 97.87467
2376 | 97.85434
2375 | 97.77306
2374 | 97.71883
2373 | 97.73689
2372 | 97.76526
2371 | 97.72953
2370 | 97.65075
2369 | 97.61169
2368 | 97.63806
2367 | 97.66593
2366 | 97.63282
2365 | 97.56218
2364 | 97.52847
2363 | 97.55714
2362 | 97.59428
2361 | 97.57893
2360 | 97.52021
2359 | 97.48291
2358 | 97.5054
2357 | 97.5549
2356 | 97.56975
2355 | 97.53286
2354 | 97.48941
2353 | 97.49213
2352 | 97.54198
2351 | 97.58988
2350 | 97.59207
2349 | 97.55772
2348 | 97.53275
2347 | 97.55251
2346 | 97.60851
2345 | 97.65889
2344 | 97.66943
2343 | 97.64464
2342 | 97.62128
2341 | 97.63347
2340 | 97.68293
2339 | 97.73957
2338 | 97.76847
2337 | 97.759
2336 | 97.73178
2335 | 97.72015
2334 | 97.74313
2333 | 97.79203
2332 | 97.8387
2331 | 97.85738
2330 | 97.84294
2329 | 97.81298
2328 | 97.79403
2327 | 97.80298
2326 | 97.83681
2325 | 97.8761
2324 | 97.89835
2323 | 97.89203
2322 | 97.86266
2321 | 97.82819
2320 | 97.80775
2319 | 97.81091
2318 | 97.83347
2317 | 97.86089
2316 | 97.87672
2315 | 97.87101
2314 | 97.84461
2313 | 97.8079
2312 | 97.77509
2311 | 97.75747
2310 | 97.75894
2309 | 97.77509
2308 | 97.79594
2307 | 97.81046
2306 | 97.811
2305 | 97.79589
2304 | 97.76938
2303 | 97.73957
2302 | 97.71523
2301 | 97.70282
2300 | 97.70476
2299 | 97.71918
2298 | 97.741
2297 | 97.76382
2296 | 97.78178
2295 | 97.79105
2294 | 97.7906
2293 | 97.78205
2292 | 97.76894
2291 | 97.7556
2290 | 97.74612
2289 | 97.74385
2288 | 97.74898
2287 | 97.76132
2286 | 97.77965
2285 | 97.80197
2284 | 97.82599
2283 | 97.84944
2282 | 97.87041
2281 | 97.88752
2280 | 97.89994
2279 | 97.90746
2278 | 97.91027
2277 | 97.90895
2276 | 97.90427
2275 | 97.89707
2274 | 97.88814
2273 | 97.87815
2272 | 97.86765
2271 | 97.85699
2270 | 97.84637
2269 | 97.83582
2268 | 97.82528
2267 | 97.81461
2266 | 97.8036
2265 | 97.79207
2264 | 97.7798
2263 | 97.76662
2262 | 97.7524
2261 | 97.73702
2260 | 97.72045
2259 | 97.70267
2258 | 97.68375
2257 | 97.66373
2256 | 97.64273
2255 | 97.6209
2254 | 97.59838
2253 | 97.57536
2252 | 97.55202
2251 | 97.52856
2250 | 97.50518
2249 | 97.48113
2248 | 97.4576
2247 | 97.43483
2246 | 97.41304
2245 | 97.39248
2244 | 97.37337
2243 | 97.35601
2242 | 97.34065
2241 | 97.32759
2240 | 97.31713
2239 | 97.30957
2238 | 97.30523
2237 | 97.30441
2236 | 97.3074
2235 | 97.3144
2234 | 97.32558
2233 | 97.34098
2232 | 97.36051
2231 | 97.3839
2230 | 97.41069
2229 | 97.43938
2228 | 97.47016
2227 | 97.50227
2226 | 97.53479
2225 | 97.56684
2224 | 97.59757
2223 | 97.62634
2222 | 97.65275
2221 | 97.67683
2220 | 97.69907
2219 | 97.71867
2218 | 97.73919
2217 | 97.76289
2216 | 97.79171
2215 | 97.82671
2214 | 97.86768
2213 | 97.91275
2212 | 97.95869
2211 | 98.00126
2210 | 98.03624
2209 | 98.0607
2208 | 98.07433
2207 | 98.07842
2206 | 98.07647
2205 | 98.07339
2204 | 98.07419
2203 | 98.08233
2202 | 98.09832
2201 | 98.11911
2200 | 98.13869
2199 | 98.15032
2198 | 98.14701
2197 | 98.12746
2196 | 98.09631
2195 | 98.06281
2194 | 98.03689
2193 | 98.02452
2192 | 98.02438
2191 | 98.02775
2190 | 98.02265
2189 | 98.0002
2188 | 97.96016
2187 | 97.91206
2186 | 97.87041
2185 | 97.8464
2184 | 97.84049
2183 | 97.84136
2182 | 97.83256
2181 | 97.80367
2180 | 97.75845
2179 | 97.71335
2178 | 97.6864
2177 | 97.6836
2176 | 97.69337
2175 | 97.69455
2174 | 97.67334
2173 | 97.63572
2172 | 97.60378
2171 | 97.59737
2170 | 97.6159
2169 | 97.63738
2168 | 97.63793
2167 | 97.61486
2166 | 97.59084
2165 | 97.59251
2164 | 97.62302
2163 | 97.65705
2162 | 97.66619
2161 | 97.65017
2160 | 97.63877
2159 | 97.65979
2158 | 97.70536
2157 | 97.73732
2156 | 97.73441
2155 | 97.7206
2154 | 97.73563
2153 | 97.78256
2152 | 97.82122
2151 | 97.82146
2150 | 97.80612
2149 | 97.8205
2148 | 97.86715
2147 | 97.89967
2146 | 97.89027
2145 | 97.87315
2144 | 97.89372
2143 | 97.93704
2142 | 97.94894
2141 | 97.92291
2140 | 97.91277
2139 | 97.94431
2138 | 97.97002
2137 | 97.94863
2136 | 97.91821
2135 | 97.93092
2134 | 97.95914
2133 | 97.94341
2132 | 97.90242
2131 | 97.90037
2130 | 97.92558
2129 | 97.9109
2128 | 97.86442
2127 | 97.85577
2126 | 97.87754
2125 | 97.85833
2124 | 97.80932
2123 | 97.80329
2122 | 97.82185
2121 | 97.79279
2120 | 97.74639
2119 | 97.77386
2118 | 97.72803
2117 | 97.71442
2116 | 97.72486
2115 | 97.67212
2114 | 97.68924
2113 | 97.67092
2112 | 97.63902
2111 | 97.6623
2110 | 97.62839
2109 | 97.64361
2108 | 97.62963
2107 | 97.60027
2106 | 97.60226
2105 | 97.62186
2104 | 97.61086
2103 | 97.58579
2102 | 97.59527
2101 | 97.61736
2100 | 97.60461
2099 | 97.58707
2098 | 97.60716
2097 | 97.62791
2096 | 97.61226
2095 | 97.60617
2094 | 97.63691
2093 | 97.6498
2092 | 97.63267
2091 | 97.64561
2090 | 97.68031
2089 | 97.67747
2088 | 97.67063
2087 | 97.70597
2086 | 97.72518
2085 | 97.71199
2084 | 97.73508
2083 | 97.77058
2082 | 97.76276
2081 | 97.77156
2080 | 97.81371
2079 | 97.81625
2078 | 97.81441
2077 | 97.85603
2076 | 97.86813
2075 | 97.85995
2074 | 97.89783
2073 | 97.91588
2072 | 97.90398
2071 | 97.93783
2070 | 97.9575
2069 | 97.94289
2068 | 97.97395
2067 | 97.99099
2066 | 97.97389
2065 | 98.00373
2064 | 98.01383
2063 | 97.99515
2062 | 98.02475
2061 | 98.0237
2060 | 98.00614
2059 | 98.03455
2058 | 98.01912
2057 | 98.00763
2056 | 98.03032
2055 | 98.00079
2054 | 98.00084
2053 | 98.0093
2052 | 97.97289
2051 | 97.9854
2050 | 97.97086
2049 | 97.94241
2048 | 97.95746
2047 | 97.92062
2046 | 97.91438
2045 | 97.91206
2044 | 97.87216
2043 | 97.88454
2042 | 97.85301
2041 | 97.83833
2040 | 97.84087
2039 | 97.80048
2038 | 97.81367
2037 | 97.784
2036 | 97.77452
2035 | 97.7765
2034 | 97.74286
2033 | 97.76168
2032 | 97.73005
2031 | 97.73782
2030 | 97.73107
2029 | 97.71599
2028 | 97.73367
2027 | 97.70581
2026 | 97.73255
2025 | 97.70887
2024 | 97.72831
2023 | 97.72125
2022 | 97.72493
2021 | 97.73723
2020 | 97.72594
2019 | 97.75256
2018 | 97.73232
2017 | 97.76447
2016 | 97.74376
2015 | 97.77216
2014 | 97.75749
2013 | 97.77624
2012 | 97.77036
2011 | 97.77724
2010 | 97.77978
2009 | 97.77559
2008 | 97.78331
2007 | 97.77078
2006 | 97.78094
2005 | 97.76186
2004 | 97.77242
2003 | 97.74841
2002 | 97.75785
2001 | 97.73039
2000 | 97.73764
1999 | 97.70795
1998 | 97.71301
1997 | 97.68187
1996 | 97.6843
1995 | 97.65345
1994 | 97.65257
1993 | 97.62406
1992 | 97.619
1991 | 97.59521
1990 | 97.58488
1989 | 97.56865
1988 | 97.55093
1987 | 97.54539
1986 | 97.51984
1985 | 97.52528
1984 | 97.49403
1983 | 97.50774
1982 | 97.47604
1981 | 97.49177
1980 | 97.46769
1979 | 97.47707
1978 | 97.46883
1977 | 97.46523
1976 | 97.47636
1975 | 97.46013
1974 | 97.48477
1973 | 97.46613
1972 | 97.48933
1971 | 97.48398
1970 | 97.49064
1969 | 97.50732
1968 | 97.49593
1967 | 97.52502
1966 | 97.51292
1965 | 97.53098
1964 | 97.53904
1963 | 97.53274
1962 | 97.55923
1961 | 97.54475
1960 | 97.56203
1959 | 97.56752
1958 | 97.55765
1957 | 97.58135
1956 | 97.5667
1955 | 97.57465
1954 | 97.5854
1953 | 97.56807
1952 | 97.58744
1951 | 97.58193
1950 | 97.5745
1949 | 97.59418
1948 | 97.57991
1947 | 97.58313
1946 | 97.59967
1945 | 97.58476
1944 | 97.5969
1943 | 97.61153
1942 | 97.60006
1941 | 97.61888
1940 | 97.6346
1939 | 97.62789
1938 | 97.65215
1937 | 97.67082
1936 | 97.66893
1935 | 97.69688
1934 | 97.72034
1933 | 97.72203
1932 | 97.7505
1931 | 97.77962
1930 | 97.78368
1929 | 97.80788
1928 | 97.84174
1927 | 97.84894
1926 | 97.86257
1925 | 97.89594
1924 | 97.90849
1923 | 97.90926
1922 | 97.93148
1921 | 97.9493
1920 | 97.94202
1919 | 97.94244
1918 | 97.95676
1917 | 97.95108
1916 | 97.92999
1915 | 97.924
1914 | 97.92082
1913 | 97.8943
1912 | 97.86089
1911 | 97.84297
1910 | 97.82283
1909 | 97.78136
1908 | 97.73659
1907 | 97.70678
1906 | 97.67639
1905 | 97.62829
1904 | 97.57621
1903 | 97.53869
1902 | 97.507
1901 | 97.46326
1900 | 97.41224
1899 | 97.3726
1898 | 97.34641
1897 | 97.31809
1896 | 97.28069
1895 | 97.24629
1894 | 97.2271
1893 | 97.21838
1892 | 97.20703
1891 | 97.19057
1890 | 97.17964
1889 | 97.1831
1888 | 97.19698
1887 | 97.21063
1886 | 97.21996
1885 | 97.23131
1884 | 97.25301
1883 | 97.2857
1882 | 97.32213
1881 | 97.35509
1880 | 97.38415
1879 | 97.4149
1878 | 97.45257
1877 | 97.4969
1876 | 97.54261
1875 | 97.584
1874 | 97.61919
1873 | 97.65077
1872 | 97.6829
1871 | 97.71777
1870 | 97.75414
1869 | 97.78823
1868 | 97.81693
1867 | 97.83887
1866 | 97.8549
1865 | 97.86722
1864 | 97.87809
1863 | 97.88878
1862 | 97.89923
1861 | 97.90842
1860 | 97.91503
1859 | 97.91823
1858 | 97.9176
1857 | 97.91386
1856 | 97.90838
1855 | 97.90269
1854 | 97.89812
1853 | 97.89558
1852 | 97.89546
1851 | 97.89774
1850 | 97.90218
1849 | 97.90829
1848 | 97.916
1847 | 97.92519
1846 | 97.93579
1845 | 97.94777
1844 | 97.96108
1843 | 97.97565
1842 | 97.99131
1841 | 98.00783
1840 | 98.02486
1839 | 98.04197
1838 | 98.05866
1837 | 98.07436
1836 | 98.08848
1835 | 98.10037
1834 | 98.10941
1833 | 98.11499
1832 | 98.11655
1831 | 98.11356
1830 | 98.10558
1829 | 98.09228
1828 | 98.07339
1827 | 98.04878
1826 | 98.01846
1825 | 97.98253
1824 | 97.94125
1823 | 97.89498
1822 | 97.84425
1821 | 97.78965
1820 | 97.7319
1819 | 97.67186
1818 | 97.61031
1817 | 97.54814
1816 | 97.48627
1815 | 97.42566
1814 | 97.36725
1813 | 97.31202
1812 | 97.26096
1811 | 97.21507
1810 | 97.17538
1809 | 97.14294
1808 | 97.1185
1807 | 97.10275
1806 | 97.09617
1805 | 97.09896
1804 | 97.11098
1803 | 97.13175
1802 | 97.16058
1801 | 97.19661
1800 | 97.23906
1799 | 97.2873
1798 | 97.34095
1797 | 97.39979
1796 | 97.46335
1795 | 97.53058
1794 | 97.59976
1793 | 97.66868
1792 | 97.7352
1791 | 97.79787
1790 | 97.85616
1789 | 97.91007
1788 | 97.9594
1787 | 98.00299
1786 | 98.03889
1785 | 98.06525
1784 | 98.0814
1783 | 98.08816
1782 | 98.08685
1781 | 98.078
1780 | 98.06091
1779 | 98.03466
1778 | 97.99975
1777 | 97.95831
1776 | 97.91264
1775 | 97.86373
1774 | 97.81137
1773 | 97.75602
1772 | 97.69983
1771 | 97.64538
1770 | 97.59386
1769 | 97.54523
1768 | 97.50007
1767 | 97.46019
1766 | 97.42716
1765 | 97.40112
1764 | 97.38182
1763 | 97.36979
1762 | 97.36571
1761 | 97.36928
1760 | 97.37994
1759 | 97.39748
1758 | 97.42125
1757 | 97.45015
1756 | 97.48366
1755 | 97.5212
1754 | 97.56081
1753 | 97.601
1752 | 97.64204
1751 | 97.6827
1750 | 97.71991
1749 | 97.75362
1748 | 97.785
1747 | 97.81066
1746 | 97.82896
1745 | 97.84326
1744 | 97.85172
1743 | 97.85088
1742 | 97.8455
1741 | 97.83596
1740 | 97.81745
1739 | 97.79568
1738 | 97.77285
1737 | 97.74299
1736 | 97.71326
1735 | 97.6861
1734 | 97.6546
1733 | 97.62825
1732 | 97.60717
1731 | 97.58466
1730 | 97.57296
1729 | 97.56639
1728 | 97.56225
1727 | 97.57267
1726 | 97.58466
1725 | 97.60511
1724 | 97.63759
1723 | 97.66849
1722 | 97.71371
1721 | 97.75986
1720 | 97.80876
1719 | 97.86762
1718 | 97.91796
1717 | 97.97872
1716 | 98.03096
1715 | 98.08259
1714 | 98.13338
1713 | 98.17001
1712 | 98.21144
1711 | 98.23159
1710 | 98.25507
1709 | 98.25864
1708 | 98.25892
1707 | 98.24545
1706 | 98.22142
1705 | 98.19133
1704 | 98.14539
1703 | 98.10073
1702 | 98.03787
1701 | 97.9827
1700 | 97.90965
1699 | 97.84982
1698 | 97.77416
1697 | 97.7165
1696 | 97.64603
1695 | 97.59724
1694 | 97.53925
1693 | 97.50488
1692 | 97.46558
1691 | 97.44895
1690 | 97.43304
1689 | 97.43471
1688 | 97.44476
1687 | 97.46278
1686 | 97.49836
1685 | 97.52937
1684 | 97.58566
1683 | 97.62695
1682 | 97.69379
1681 | 97.74456
1680 | 97.80807
1679 | 97.86732
1678 | 97.91588
1677 | 97.97662
1676 | 98.00876
1675 | 98.05453
1674 | 98.07867
1673 | 98.09335
1672 | 98.11245
1671 | 98.09943
1670 | 98.09825
1669 | 98.07937
1668 | 98.04502
1667 | 98.0256
1666 | 97.97961
1665 | 97.9393
1664 | 97.90866
1663 | 97.8559
1662 | 97.82323
1661 | 97.79677
1660 | 97.75604
1659 | 97.74249
1658 | 97.73645
1657 | 97.71992
1656 | 97.73091
1655 | 97.75493
1654 | 97.76652
1653 | 97.79839
1652 | 97.84978
1651 | 97.88631
1650 | 97.92607
1649 | 97.98776
1648 | 98.0397
1647 | 98.07303
1646 | 98.11667
1645 | 98.1643
1644 | 98.18559
1643 | 98.18952
1642 | 98.19991
1641 | 98.20293
1640 | 98.17546
1639 | 98.12997
1638 | 98.08871
1637 | 98.04349
1636 | 97.97443
1635 | 97.88754
1634 | 97.80568
1633 | 97.73416
1632 | 97.65813
1631 | 97.57035
1630 | 97.48444
1629 | 97.41738
1628 | 97.37026
1627 | 97.3325
1626 | 97.2972
1625 | 97.26965
1624 | 97.2613
1623 | 97.27804
1622 | 97.31549
1621 | 97.36375
1620 | 97.41556
1619 | 97.47025
1618 | 97.53161
1617 | 97.60264
1616 | 97.68195
1615 | 97.76359
1614 | 97.83966
1613 | 97.90342
1612 | 97.95107
1611 | 97.98188
1610 | 97.99699
1609 | 97.99809
1608 | 97.98643
1607 | 97.96266
1606 | 97.92706
1605 | 97.88008
1604 | 97.82278
1603 | 97.75708
1602 | 97.6857
1601 | 97.61209
1600 | 97.54007
1599 | 97.47356
1598 | 97.4163
1597 | 97.37165
1596 | 97.34237
1595 | 97.33052
1594 | 97.33738
1593 | 97.36335
1592 | 97.408
1591 | 97.47005
1590 | 97.54733
1589 | 97.63763
1588 | 97.73679
1587 | 97.84074
1586 | 97.94501
1585 | 98.04487
1584 | 98.13559
1583 | 98.21261
1582 | 98.27174
1581 | 98.30947
1580 | 98.32318
1579 | 98.31148
1578 | 98.27443
1577 | 98.21381
1576 | 98.13313
1575 | 98.03741
1574 | 97.93253
1573 | 97.82436
1572 | 97.71766
1571 | 97.61542
1570 | 97.51894
1569 | 97.42911
1568 | 97.34848
1567 | 97.28293
1566 | 97.24134
1565 | 97.23241
1564 | 97.25951
1563 | 97.31703
1562 | 97.3923
1561 | 97.47361
1560 | 97.55915
1559 | 97.65742
1558 | 97.77722
1557 | 97.90878
1556 | 98.02528
1555 | 98.10708
1554 | 98.16286
1553 | 98.21552
1552 | 98.26456
1551 | 98.27866
1550 | 98.2395
1549 | 98.17516
1548 | 98.12032
1547 | 98.0594
1546 | 97.95702
1545 | 97.83446
1544 | 97.74493
1543 | 97.67834
1542 | 97.58797
1541 | 97.50196
1540 | 97.4765
1539 | 97.47298
1538 | 97.44537
1537 | 97.45915
1536 | 97.5246
1535 | 97.55524
1534 | 97.58665
1533 | 97.66932
1532 | 97.70528
1531 | 97.70873
1530 | 97.7533
1529 | 97.73661
1528 | 97.68057
1527 | 97.66553
1526 | 97.58417
1525 | 97.4929
1524 | 97.45184
1523 | 97.35066
1522 | 97.30354
1521 | 97.29182
1520 | 97.25287
1519 | 97.31967
1518 | 97.36144
1517 | 97.45621
1516 | 97.59245
1515 | 97.68414
1514 | 97.84733
1513 | 97.90489
1512 | 97.99276
1511 | 97.9687
1510 | 97.90419
1509 | 97.76458
1508 | 97.5491
1507 | 97.32784
1506 | 97.06108
1505 | 96.88548
1504 | 96.74019
1503 | 96.77999
1502 | 96.91396
1501 | 97.24931
1500 | 97.60909
1499 | 97.91482
1498 | 97.75018
1497 | 96.62117
1496 | 93.85778
1495 | 88.96652
1494 | 82.19163
1493 | 74.39149
1492 | 66.82681
1491 | 60.27441
1490 | 55.04132
1489 | 51.03166
1488 | 48.03584
1487 | 45.83898
1486 | 44.27744
1485 | 43.23549
1484 | 42.63881
1483 | 42.44114
1482 | 42.60651
1481 | 43.10571
1480 | 43.89336
1479 | 44.89278
1478 | 45.97133
1477 | 46.90751
1476 | 47.37885
1475 | 46.98931
1474 | 45.36013
1473 | 42.30462
1472 | 37.97723
1471 | 32.85566
1470 | 27.55226
1469 | 22.58554
1468 | 18.25759
1467 | 14.66532
1466 | 11.77368
1465 | 9.48629
1464 | 7.69161
1463 | 6.28636
1462 | 5.18393
1461 | 4.31528
1460 | 3.62687
1459 | 3.07728
1458 | 2.63596
1457 | 2.2792
1456 | 1.98892
1455 | 1.75135
1454 | 1.55589
1453 | 1.39436
1452 | 1.26045
1451 | 1.14922
1450 | 1.05685
1449 | 0.98033
1448 | 0.91741
1447 | 0.86636
1446 | 0.82598
1445 | 0.79552
1444 | 0.77478
1443 | 0.76418
1442 | 0.76511
1441 | 0.78044
1440 | 0.81531
1439 | 0.87751
1438 | 0.9711
1437 | 1.06643
1436 | 1.08083
1435 | 1.01133
1434 | 0.9504
1433 | 0.93482
1432 | 0.95981
1431 | 1.01813
1430 | 1.10771
1429 | 1.23099
1428 | 1.39374
1427 | 1.60419
1426 | 1.87125
1425 | 2.19991
1424 | 2.5809
1423 | 2.97268
1422 | 3.28587
1421 | 3.40299
1420 | 3.25594
1419 | 2.89154
1418 | 2.4325
1417 | 1.98628
1416 | 1.60564
1415 | 1.30139
1414 | 1.0651
1413 | 0.88327
1412 | 0.74316
1411 | 0.63453
1410 | 0.54959
1409 | 0.48256
1408 | 0.42927
1407 | 0.38663
1406 | 0.35234
1405 | 0.32471
1404 | 0.30246
1403 | 0.28464
1402 | 0.27054
1401 | 0.25962
1400 | 0.25149
1399 | 0.24585
1398 | 0.24253
1397 | 0.24141
1396 | 0.24244
1395 | 0.24565
1394 | 0.25115
1393 | 0.25911
1392 | 0.26977
1391 | 0.2835
1390 | 0.30078
1389 | 0.32225
1388 | 0.34874
1387 | 0.3813
1386 | 0.42131
1385 | 0.47056
1384 | 0.53133
1383 | 0.60651
1382 | 0.69966
1381 | 0.81498
1380 | 0.95697
1379 | 1.12966
1378 | 1.3342
1377 | 1.56577
1376 | 1.80918
1375 | 2.03678
1374 | 2.21415
1373 | 2.31589
1372 | 2.34248
1371 | 2.3182
1370 | 2.25401
1369 | 2.1144
1368 | 1.89986
1367 | 1.67935
1366 | 1.49437
1365 | 1.34916
1364 | 1.23721
1363 | 1.15176
1362 | 1.0876
1361 | 1.041
1360 | 1.00933
1359 | 0.99081
1358 | 0.9843
1357 | 0.98922
1356 | 1.00542
1355 | 1.03322
1354 | 1.07338
1353 | 1.12711
1352 | 1.19619
1351 | 1.28304
1350 | 1.3909
1349 | 1.52415
1348 | 1.6883
1347 | 1.89068
1346 | 2.14095
1345 | 2.45184
1344 | 2.84026
1343 | 3.3288
1342 | 3.94767
1341 | 4.73739
1340 | 5.75232
1339 | 7.06538
1338 | 8.77009
1337 | 10.98493
1336 | 13.84889
1335 | 17.50369
1334 | 22.05215
1333 | 27.48615
1332 | 33.60083
1331 | 39.96226
1330 | 46.02429
1329 | 51.34482
1328 | 56.01175
1327 | 60.47325
1326 | 65.39646
1325 | 71.28027
1324 | 78.00537
1323 | 84.6551
1322 | 90.02992
1321 | 93.51865
1320 | 95.35903
1319 | 96.19165
1318 | 96.57797
1317 | 96.85109
1316 | 97.13622
1315 | 97.43395
1314 | 97.69098
1313 | 97.84769
1312 | 97.86562
1311 | 97.73866
1310 | 97.49187
1309 | 97.17376
1308 | 96.83936
1307 | 96.54305
1306 | 96.32779
1305 | 96.2198
1304 | 96.22638
1303 | 96.33643
1302 | 96.52308
1301 | 96.74866
1300 | 96.97211
1299 | 97.15807
1298 | 97.28578
1297 | 97.35292
1296 | 97.37038
1295 | 97.34833
1294 | 97.28288
1293 | 97.15903
1292 | 96.97733
1291 | 96.78381
1290 | 96.65938
1289 | 96.65823
1288 | 96.73019
1287 | 96.78009
1286 | 96.83512
1285 | 97.01292
1284 | 97.27818
1283 | 97.44747
1282 | 97.53444
1281 | 97.71127
1280 | 97.86514
1279 | 97.82035
1278 | 97.79516
1277 | 97.83561
1276 | 97.68266
1275 | 97.56013
1274 | 97.55515
1273 | 97.37578
1272 | 97.33238
1271 | 97.34767
1270 | 97.23455
1269 | 97.35698
1268 | 97.31656
1267 | 97.39502
1266 | 97.4565
1265 | 97.44211
1264 | 97.54062
1263 | 97.4416
1262 | 97.51878
1261 | 97.36053
1260 | 97.40491
1259 | 97.22669
1258 | 97.25307
1257 | 97.11599
1256 | 97.1305
1255 | 97.10641
1254 | 97.09097
1253 | 97.21869
1252 | 97.18108
1251 | 97.37525
1250 | 97.41936
1249 | 97.48802
1248 | 97.66688
1247 | 97.62467
1246 | 97.68183
1245 | 97.75382
1244 | 97.61978
1243 | 97.57373
1242 | 97.58229
1241 | 97.42479
1240 | 97.28506
1239 | 97.28612
1238 | 97.26781
1237 | 97.1647
1236 | 97.10629
1235 | 97.17152
1234 | 97.28241
1233 | 97.34016
1232 | 97.3438
1231 | 97.3562
1230 | 97.41476
1229 | 97.50048
1228 | 97.56831
1227 | 97.58712
1226 | 97.55495
1225 | 97.49057
1224 | 97.41828
1223 | 97.35755
1222 | 97.32
1221 | 97.31049
1220 | 97.32918
1219 | 97.37199
1218 | 97.43382
1217 | 97.50765
1216 | 97.58481
1215 | 97.65601
1214 | 97.71278
1213 | 97.74885
1212 | 97.761
1211 | 97.74866
1210 | 97.71152
1209 | 97.65147
1208 | 97.54781
1207 | 97.38967
1206 | 97.1909
1205 | 97.00284
1204 | 96.89193
1203 | 96.87975
1202 | 96.90153
1201 | 96.86625
1200 | 96.79295
1199 | 96.81752
1198 | 96.97164
1197 | 97.06872
1196 | 97.01855
1195 | 97.03988
1194 | 97.18474
1193 | 97.15504
1192 | 97.03381
1191 | 97.11757
1190 | 97.08725
1189 | 96.9338
1188 | 97.04768
1187 | 96.97865
1186 | 96.96041
1185 | 97.12344
1184 | 97.03802
1183 | 97.2702
1182 | 97.25101
1181 | 97.42149
1180 | 97.46852
1179 | 97.55552
1178 | 97.57445
1177 | 97.62337
1176 | 97.54318
1175 | 97.60231
1174 | 97.40945
1173 | 97.50524
1172 | 97.29116
1171 | 97.34052
1170 | 97.30522
1169 | 97.268
1168 | 97.26032
1167 | 97.33978
1166 | 97.30846
1165 | 97.42618
1164 | 97.39174
1163 | 97.46508
1162 | 97.4509
1161 | 97.40508
1160 | 97.45294
1159 | 97.29855
1158 | 97.33094
1157 | 97.18594
1156 | 97.23444
1155 | 97.0892
1154 | 97.21381
1153 | 97.07
1152 | 97.25455
1151 | 97.17008
1150 | 97.2753
1149 | 97.35702
1148 | 97.26495
1147 | 97.42138
1146 | 97.35253
1145 | 97.25871
1144 | 97.35785
1143 | 97.26682
1142 | 97.14365
1141 | 97.23756
1140 | 97.30549
1139 | 97.25962
1138 | 97.31644
1137 | 97.53709
1136 | 97.7625
1135 | 97.88781
1134 | 97.96533
1133 | 98.07518
1132 | 98.2178
1131 | 98.33166
1130 | 98.36027
1129 | 98.28769
1128 | 98.13316
1127 | 97.93694
1126 | 97.73593
1125 | 97.55627
1124 | 97.41396
1123 | 97.31705
1122 | 97.26718
1121 | 97.26022
1120 | 97.28706
1119 | 97.33518
1118 | 97.39101
1117 | 97.44234
1116 | 97.47979
1115 | 97.49564
1114 | 97.48035
1113 | 97.42029
1112 | 97.30384
1111 | 97.14122
1110 | 96.98563
1109 | 96.92272
1108 | 97.00278
1107 | 97.142
1106 | 97.20679
1105 | 97.23619
1104 | 97.41835
1103 | 97.6983
1102 | 97.77338
1101 | 97.73157
1100 | 97.86599
1099 | 97.85244
1098 | 97.59991
1097 | 97.59133
1096 | 97.43356
1095 | 97.18488
1094 | 97.25191
1093 | 97.03874
1092 | 97.15871
1091 | 97.16326
1090 | 97.27023
1089 | 97.42113
1088 | 97.49252
1087 | 97.62482
1086 | 97.63824
1085 | 97.6042
1084 | 97.59145
1083 | 97.3357
1082 | 97.35272
1081 | 97.02724
1080 | 96.98385
1079 | 96.93254
1078 | 96.74762
1077 | 96.90387
1076 | 96.995
1075 | 96.95866
1074 | 97.15102
1073 | 97.36949
1072 | 97.36014
1071 | 97.30016
1070 | 97.35101
1069 | 97.40338
1068 | 97.34319
1067 | 97.19604
1066 | 97.06212
1065 | 97.01136
1064 | 97.05441
1063 | 97.16698
1062 | 97.31749
1061 | 97.47943
1060 | 97.63258
1059 | 97.76427
1058 | 97.86063
1057 | 97.91789
1056 | 97.93783
1055 | 97.92642
1054 | 97.89191
1053 | 97.84383
1052 | 97.79459
1051 | 97.76273
1050 | 97.77097
1049 | 97.83315
1048 | 97.90907
1047 | 97.89819
1046 | 97.73685
1045 | 97.52086
1044 | 97.41575
1043 | 97.36762
1042 | 97.16576
1041 | 96.94986
1040 | 97.00798
1039 | 97.05552
1038 | 96.9828
1037 | 97.21812
1036 | 97.33933
1035 | 97.36185
1034 | 97.60593
1033 | 97.47326
1032 | 97.61063
1031 | 97.44365
1030 | 97.49886
1029 | 97.36719
1028 | 97.49446
1027 | 97.42073
1026 | 97.69833
1025 | 97.66605
1024 | 97.9346
1023 | 97.9877
1022 | 97.91224
1021 | 98.00013
1020 | 97.74847
1019 | 97.46409
1018 | 97.39084
1017 | 97.22032
1016 | 96.9915
1015 | 96.98058
1014 | 97.16737
1013 | 97.34492
1012 | 97.41645
1011 | 97.41351
1010 | 97.3741
1009 | 97.29332
1008 | 97.16188
1007 | 97.00381
1006 | 96.86804
1005 | 96.80557
1004 | 96.84628
1003 | 96.98515
1002 | 97.18079
1001 | 97.36649
1000 | 97.47356
999 | 97.46233
998 | 97.34594
997 | 97.18332
996 | 97.03226
995 | 96.90427
994 | 96.80246
993 | 96.8285
992 | 97.12769
991 | 97.56699
990 | 97.73292
989 | 97.62192
988 | 97.54793
987 | 97.20349
986 | 96.67426
985 | 96.62587
984 | 96.6061
983 | 96.99708
982 | 97.60628
981 | 97.90895
980 | 98.04476
979 | 97.41628
978 | 96.81337
977 | 96.35868
976 | 96.77031
975 | 97.82538
974 | 96.70916
973 | 89.04517
972 | 74.76543
971 | 62.15636
970 | 54.74832
969 | 51.04859
968 | 49.3929
967 | 48.75201
966 | 48.25789
965 | 46.89327
964 | 43.67024
963 | 38.26994
962 | 31.48882
961 | 24.71225
960 | 18.96046
959 | 14.55185
958 | 11.36395
957 | 9.12736
956 | 7.58987
955 | 6.5635
954 | 5.92599
953 | 5.61327
952 | 5.61754
951 | 5.98321
950 | 6.69546
949 | 7.30423
948 | 7.46823
947 | 7.73644
946 | 8.31271
945 | 8.96282
944 | 9.32818
943 | 9.1505
942 | 8.4799
941 | 7.60058
940 | 6.7681
939 | 6.11299
938 | 5.66311
937 | 5.39612
936 | 5.27487
935 | 5.25522
934 | 5.30014
933 | 5.38274
932 | 5.49563
931 | 5.66447
930 | 5.96421
929 | 6.58053
928 | 8.00507
927 | 12.03765
926 | 28.4468
925 | 48.83627
924 | 22.18923
923 | 18.22935
922 | 22.66859
921 | 34.28679
920 | 49.28182
919 | 47.81951
918 | 34.87599
917 | 28.28888
916 | 31.60729
915 | 38.37644
914 | 30.87274
913 | 24.22867
912 | 22.5669
911 | 23.24755
910 | 24.01798
909 | 26.5343
908 | 32.04227
907 | 37.83232
906 | 41.24921
905 | 42.51188
904 | 42.20963
903 | 39.01155
902 | 31.38252
901 | 21.43037
900 | 13.60136

## AR
Wavelength[nm] | R% at AOI 45 deg
2600 | 2.38962
2599 | 2.37039
2598 | 2.35112
2597 | 2.33182
2596 | 2.31247
2595 | 2.29307
2594 | 2.27362
2593 | 2.2541
2592 | 2.23453
2591 | 2.21489
2590 | 2.1952
2589 | 2.17541
2588 | 2.15556
2587 | 2.13566
2586 | 2.11571
2585 | 2.09573
2584 | 2.07572
2583 | 2.05569
2582 | 2.03565
2581 | 2.01561
2580 | 1.99558
2579 | 1.97557
2578 | 1.9556
2577 | 1.93568
2576 | 1.91584
2575 | 1.89608
2574 | 1.87642
2573 | 1.85688
2572 | 1.83748
2571 | 1.81823
2570 | 1.79915
2569 | 1.78022
2568 | 1.76149
2567 | 1.743
2566 | 1.72474
2565 | 1.70675
2564 | 1.68904
2563 | 1.67162
2562 | 1.65452
2561 | 1.63775
2560 | 1.62132
2559 | 1.60529
2558 | 1.58964
2557 | 1.57437
2556 | 1.55951
2555 | 1.54506
2554 | 1.53103
2553 | 1.51744
2552 | 1.50429
2551 | 1.49159
2550 | 1.47936
2549 | 1.46759
2548 | 1.45629
2547 | 1.44546
2546 | 1.43511
2545 | 1.42524
2544 | 1.41584
2543 | 1.40692
2542 | 1.39848
2541 | 1.39051
2540 | 1.383
2539 | 1.37593
2538 | 1.36932
2537 | 1.36316
2536 | 1.35743
2535 | 1.35213
2534 | 1.34724
2533 | 1.34275
2532 | 1.33865
2531 | 1.33492
2530 | 1.33155
2529 | 1.32852
2528 | 1.32582
2527 | 1.32342
2526 | 1.32132
2525 | 1.31948
2524 | 1.31789
2523 | 1.31653
2522 | 1.31538
2521 | 1.31442
2520 | 1.31363
2519 | 1.31
2518 | 1.31248
2517 | 1.31208
2516 | 1.31178
2515 | 1.31154
2514 | 1.31
2513 | 1.31121
2512 | 1.31107
2511 | 1.31093
2510 | 1.31077
2509 | 1.31057
2508 | 1.31031
2507 | 1.31
2506 | 1.31
2505 | 1.30907
2504 | 1.30846
2503 | 1.30773
2502 | 1.30686
2501 | 1.30586
2500 | 1.30471
2499 | 1.30341
2498 | 1.30196
2497 | 1.30034
2496 | 1.29855
2495 | 1.29659
2494 | 1.29446
2493 | 1.29216
2492 | 1.2897
2491 | 1.28706
2490 | 1.28427
2489 | 1.28131
2488 | 1.27819
2487 | 1.27494
2486 | 1.27155
2485 | 1.26803
2484 | 1.26439
2483 | 1.26065
2482 | 1.25681
2481 | 1.25289
2480 | 1.24891
2479 | 1.24487
2478 | 1.24079
2477 | 1.23669
2476 | 1.23257
2475 | 1.22847
2474 | 1.22438
2473 | 1.22033
2472 | 1.21633
2471 | 1.2124
2470 | 1.20856
2469 | 1.20482
2468 | 1.2012
2467 | 1.19771
2466 | 1.19438
2465 | 1.19121
2464 | 1.18822
2463 | 1.18543
2462 | 1.18284
2461 | 1.18047
2460 | 1.17834
2459 | 1.17644
2458 | 1.17479
2457 | 1.1734
2456 | 1.17228
2455 | 1.17143
2454 | 1.17086
2453 | 1.17058
2452 | 1.17058
2451 | 1.17087
2450 | 1.17144
2449 | 1.17231
2448 | 1.17346
2447 | 1.1749
2446 | 1.17661
2445 | 1.1786
2444 | 1.18085
2443 | 1.18337
2442 | 1.18613
2441 | 1.18914
2440 | 1.19237
2439 | 1.19585
2438 | 1.19953
2437 | 1.20341
2436 | 1.20746
2435 | 1.21168
2434 | 1.21604
2433 | 1.22054
2432 | 1.22515
2431 | 1.22985
2430 | 1.23463
2429 | 1.23946
2428 | 1.24433
2427 | 1.24922
2426 | 1.25411
2425 | 1.25899
2424 | 1.26383
2423 | 1.26862
2422 | 1.27334
2421 | 1.27798
2420 | 1.2825
2419 | 1.28691
2418 | 1.29118
2417 | 1.2953
2416 | 1.29925
2415 | 1.30301
2414 | 1.30659
2413 | 1.30996
2412 | 1.31312
2411 | 1.31605
2410 | 1.31875
2409 | 1.32121
2408 | 1.32343
2407 | 1.3254
2406 | 1.32712
2405 | 1.32858
2404 | 1.32977
2403 | 1.33072
2402 | 1.3314
2401 | 1.33183
2400 | 1.33201
2399 | 1.33194
2398 | 1.33163
2397 | 1.33109
2396 | 1.33033
2395 | 1.32936
2394 | 1.32819
2393 | 1.32683
2392 | 1.32529
2391 | 1.3236
2390 | 1.32177
2389 | 1.3198
2388 | 1.31773
2387 | 1.31555
2386 | 1.3133
2385 | 1.31098
2384 | 1.30862
2383 | 1.30624
2382 | 1.30384
2381 | 1.30146
2380 | 1.29911
2379 | 1.2968
2378 | 1.29456
2377 | 1.29241
2376 | 1.29035
2375 | 1.28842
2374 | 1.28661
2373 | 1.28495
2372 | 1.28345
2371 | 1.28213
2370 | 1.28099
2369 | 1.28004
2368 | 1.27931
2367 | 1.27878
2366 | 1.27849
2365 | 1.27842
2364 | 1.27859
2363 | 1.27901
2362 | 1.27966
2361 | 1.28056
2360 | 1.28171
2359 | 1.2831
2358 | 1.28474
2357 | 1.28661
2356 | 1.28871
2355 | 1.29103
2354 | 1.29357
2353 | 1.29631
2352 | 1.29925
2351 | 1.30238
2350 | 1.30567
2349 | 1.30914
2348 | 1.31274
2347 | 1.31648
2346 | 1.32032
2345 | 1.32426
2344 | 1.32827
2343 | 1.33234
2342 | 1.33645
2341 | 1.34058
2340 | 1.34472
2339 | 1.34883
2338 | 1.35291
2337 | 1.35692
2336 | 1.36087
2335 | 1.36472
2334 | 1.36845
2333 | 1.37206
2332 | 1.37552
2331 | 1.37882
2330 | 1.38194
2329 | 1.38487
2328 | 1.3876
2327 | 1.39011
2326 | 1.39239
2325 | 1.39444
2324 | 1.39624
2323 | 1.39778
2322 | 1.39907
2321 | 1.40009
2320 | 1.40084
2319 | 1.40132
2318 | 1.40153
2317 | 1.40147
2316 | 1.40114
2315 | 1.40055
2314 | 1.3997
2313 | 1.3986
2312 | 1.39726
2311 | 1.39568
2310 | 1.39389
2309 | 1.39187
2308 | 1.38966
2307 | 1.38727
2306 | 1.38471
2305 | 1.382
2304 | 1.37915
2303 | 1.37619
2302 | 1.37313
2301 | 1.36999
2300 | 1.36679
2299 | 1.36355
2298 | 1.36029
2297 | 1.35702
2296 | 1.35378
2295 | 1.35057
2294 | 1.34742
2293 | 1.34434
2292 | 1.34136
2291 | 1.33849
2290 | 1.33575
2289 | 1.33316
2288 | 1.33073
2287 | 1.32848
2286 | 1.32643
2285 | 1.32457
2284 | 1.32293
2283 | 1.32151
2282 | 1.32032
2281 | 1.31937
2280 | 1.31866
2279 | 1.31818
2278 | 1.31796
2277 | 1.31798
2276 | 1.31825
2275 | 1.31877
2274 | 1.31952
2273 | 1.32051
2272 | 1.32173
2271 | 1.32317
2270 | 1.32481
2269 | 1.32666
2268 | 1.3287
2267 | 1.33091
2266 | 1.33327
2265 | 1.33578
2264 | 1.3384
2263 | 1.34114
2262 | 1.34396
2261 | 1.34685
2260 | 1.3498
2259 | 1.35277
2258 | 1.35575
2257 | 1.35873
2256 | 1.36168
2255 | 1.36458
2254 | 1.36742
2253 | 1.37017
2252 | 1.37282
2251 | 1.37535
2250 | 1.37774
2249 | 1.37998
2248 | 1.38205
2247 | 1.38393
2246 | 1.38562
2245 | 1.3871
2244 | 1.38836
2243 | 1.38939
2242 | 1.39019
2241 | 1.39075
2240 | 1.39107
2239 | 1.39114
2238 | 1.39097
2237 | 1.39055
2236 | 1.38988
2235 | 1.38897
2234 | 1.38783
2233 | 1.38646
2232 | 1.38486
2231 | 1.38306
2230 | 1.38105
2229 | 1.37886
2228 | 1.3765
2227 | 1.37398
2226 | 1.37132
2225 | 1.36853
2224 | 1.36563
2223 | 1.36263
2222 | 1.35956
2221 | 1.35644
2220 | 1.35328
2219 | 1.3501
2218 | 1.34693
2217 | 1.34379
2216 | 1.34069
2215 | 1.33766
2214 | 1.33472
2213 | 1.33188
2212 | 1.32917
2211 | 1.32659
2210 | 1.32417
2209 | 1.32191
2208 | 1.31983
2207 | 1.31794
2206 | 1.31626
2205 | 1.31479
2204 | 1.31353
2203 | 1.31251
2202 | 1.31172
2201 | 1.31116
2200 | 1.31084
2199 | 1.31077
2198 | 1.31094
2197 | 1.31135
2196 | 1.31197
2195 | 1.31282
2194 | 1.31388
2193 | 1.31514
2192 | 1.31659
2191 | 1.31822
2190 | 1.32001
2189 | 1.32194
2188 | 1.32401
2187 | 1.32619
2186 | 1.32848
2185 | 1.33084
2184 | 1.33327
2183 | 1.33574
2182 | 1.33823
2181 | 1.34073
2180 | 1.34321
2179 | 1.34566
2178 | 1.34805
2177 | 1.35037
2176 | 1.3526
2175 | 1.35472
2174 | 1.35672
2173 | 1.35858
2172 | 1.36029
2171 | 1.36183
2170 | 1.36318
2169 | 1.36435
2168 | 1.36532
2167 | 1.36608
2166 | 1.36663
2165 | 1.36696
2164 | 1.36706
2163 | 1.36695
2162 | 1.36662
2161 | 1.36607
2160 | 1.3653
2159 | 1.36433
2158 | 1.36315
2157 | 1.36178
2156 | 1.36023
2155 | 1.3585
2154 | 1.35661
2153 | 1.35458
2152 | 1.35241
2151 | 1.35013
2150 | 1.34775
2149 | 1.34529
2148 | 1.34276
2147 | 1.3402
2146 | 1.3376
2145 | 1.335
2144 | 1.33241
2143 | 1.32985
2142 | 1.32734
2141 | 1.32489
2140 | 1.32253
2139 | 1.32027
2138 | 1.31813
2137 | 1.31612
2136 | 1.31425
2135 | 1.31255
2134 | 1.31101
2133 | 1.30965
2132 | 1.30848
2131 | 1.3075
2130 | 1.30672
2129 | 1.30614
2128 | 1.30576
2127 | 1.30559
2126 | 1.30561
2125 | 1.30584
2124 | 1.30626
2123 | 1.30688
2122 | 1.30767
2121 | 1.30864
2120 | 1.30976
2119 | 1.31199
2118 | 1.31433
2117 | 1.31674
2116 | 1.31921
2115 | 1.32169
2114 | 1.32415
2113 | 1.32657
2112 | 1.32893
2111 | 1.33118
2110 | 1.33332
2109 | 1.33472
2108 | 1.33608
2107 | 1.3374
2106 | 1.33867
2105 | 1.33986
2104 | 1.34097
2103 | 1.342
2102 | 1.34292
2101 | 1.34373
2100 | 1.34443
2099 | 1.34501
2098 | 1.34546
2097 | 1.34578
2096 | 1.34596
2095 | 1.346
2094 | 1.3459
2093 | 1.34565
2092 | 1.34527
2091 | 1.34474
2090 | 1.34407
2089 | 1.34326
2088 | 1.34233
2087 | 1.34127
2086 | 1.34009
2085 | 1.33881
2084 | 1.33743
2083 | 1.33596
2082 | 1.33441
2081 | 1.33279
2080 | 1.33112
2079 | 1.3294
2078 | 1.32765
2077 | 1.32589
2076 | 1.32412
2075 | 1.32236
2074 | 1.32062
2073 | 1.31891
2072 | 1.31725
2071 | 1.31565
2070 | 1.31412
2069 | 1.31267
2068 | 1.31132
2067 | 1.31006
2066 | 1.30892
2065 | 1.3079
2064 | 1.307
2063 | 1.30622
2062 | 1.30559
2061 | 1.30509
2060 | 1.30473
2059 | 1.3045
2058 | 1.30442
2057 | 1.30447
2056 | 1.30466
2055 | 1.30497
2054 | 1.30542
2053 | 1.30598
2052 | 1.30666
2051 | 1.30745
2050 | 1.30832
2049 | 1.30928
2048 | 1.31032
2047 | 1.31142
2046 | 1.31257
2045 | 1.31376
2044 | 1.31498
2043 | 1.31621
2042 | 1.31744
2041 | 1.31866
2040 | 1.31986
2039 | 1.32101
2038 | 1.32212
2037 | 1.32316
2036 | 1.32413
2035 | 1.32503
2034 | 1.32582
2033 | 1.32652
2032 | 1.32711
2031 | 1.32758
2030 | 1.32793
2029 | 1.32816
2028 | 1.32825
2027 | 1.32822
2026 | 1.32805
2025 | 1.32775
2024 | 1.32732
2023 | 1.32677
2022 | 1.3261
2021 | 1.32531
2020 | 1.32442
2019 | 1.32342
2018 | 1.32233
2017 | 1.32115
2016 | 1.31991
2015 | 1.3186
2014 | 1.31725
2013 | 1.31585
2012 | 1.31443
2011 | 1.313
2010 | 1.31157
2009 | 1.31016
2008 | 1.30878
2007 | 1.30745
2006 | 1.30616
2005 | 1.30495
2004 | 1.3038
2003 | 1.30275
2002 | 1.3018
2001 | 1.30095
2000 | 1.30022
1999 | 1.29959
1998 | 1.29909
1997 | 1.29871
1996 | 1.29848
1995 | 1.29838
1994 | 1.29841
1993 | 1.29858
1992 | 1.29889
1991 | 1.29933
1990 | 1.2999
1989 | 1.3006
1988 | 1.30142
1987 | 1.30235
1986 | 1.30338
1985 | 1.30449
1984 | 1.30568
1983 | 1.30694
1982 | 1.30826
1981 | 1.30962
1980 | 1.311
1979 | 1.3124
1978 | 1.3138
1977 | 1.31519
1976 | 1.31657
1975 | 1.3179
1974 | 1.3192
1973 | 1.32043
1972 | 1.3216
1971 | 1.32269
1970 | 1.32369
1969 | 1.3246
1968 | 1.32541
1967 | 1.32611
1966 | 1.3267
1965 | 1.32718
1964 | 1.32754
1963 | 1.32779
1962 | 1.32792
1961 | 1.32793
1960 | 1.32784
1959 | 1.32765
1958 | 1.32737
1957 | 1.32699
1956 | 1.32653
1955 | 1.326
1954 | 1.3254
1953 | 1.32475
1952 | 1.32405
1951 | 1.32333
1950 | 1.32258
1949 | 1.32196
1948 | 1.32134
1947 | 1.32074
1946 | 1.32016
1945 | 1.31963
1944 | 1.31914
1943 | 1.31872
1942 | 1.31837
1941 | 1.3181
1940 | 1.31791
1939 | 1.31781
1938 | 1.31781
1937 | 1.31792
1936 | 1.31814
1935 | 1.31847
1934 | 1.31891
1933 | 1.31947
1932 | 1.32015
1931 | 1.32093
1930 | 1.32183
1929 | 1.32284
1928 | 1.32395
1927 | 1.32516
1926 | 1.32644
1925 | 1.32779
1924 | 1.32921
1923 | 1.33068
1922 | 1.33219
1921 | 1.33374
1920 | 1.33529
1919 | 1.33686
1918 | 1.33842
1917 | 1.33996
1916 | 1.34147
1915 | 1.34294
1914 | 1.34435
1913 | 1.34571
1912 | 1.34699
1911 | 1.34819
1910 | 1.3493
1909 | 1.35032
1908 | 1.35124
1907 | 1.35205
1906 | 1.35276
1905 | 1.35336
1904 | 1.35384
1903 | 1.35422
1902 | 1.35449
1901 | 1.35466
1900 | 1.35472
1899 | 1.35469
1898 | 1.35457
1897 | 1.35437
1896 | 1.35409
1895 | 1.35376
1894 | 1.35336
1893 | 1.35292
1892 | 1.35245
1891 | 1.35195
1890 | 1.35144
1889 | 1.35092
1888 | 1.35041
1887 | 1.34992
1886 | 1.34946
1885 | 1.34904
1884 | 1.34866
1883 | 1.34833
1882 | 1.34807
1881 | 1.34787
1880 | 1.34775
1879 | 1.3477
1878 | 1.34773
1877 | 1.34783
1876 | 1.34802
1875 | 1.34829
1874 | 1.34864
1873 | 1.34907
1872 | 1.34956
1871 | 1.35012
1870 | 1.35074
1869 | 1.35143
1868 | 1.35216
1867 | 1.35293
1866 | 1.35373
1865 | 1.35454
1864 | 1.35536
1863 | 1.35618
1862 | 1.35699
1861 | 1.35777
1860 | 1.35853
1859 | 1.35924
1858 | 1.3599
1857 | 1.36051
1856 | 1.36105
1855 | 1.36152
1854 | 1.36192
1853 | 1.36224
1852 | 1.36247
1851 | 1.36262
1850 | 1.36267
1849 | 1.36264
1848 | 1.36252
1847 | 1.3623
1846 | 1.362
1845 | 1.36162
1844 | 1.36116
1843 | 1.36062
1842 | 1.36002
1841 | 1.35936
1840 | 1.35864
1839 | 1.35788
1838 | 1.35708
1837 | 1.35625
1836 | 1.35541
1835 | 1.35455
1834 | 1.35368
1833 | 1.35282
1832 | 1.35198
1831 | 1.35115
1830 | 1.35035
1829 | 1.34958
1828 | 1.34886
1827 | 1.34817
1826 | 1.34753
1825 | 1.34693
1824 | 1.34639
1823 | 1.34589
1822 | 1.34545
1821 | 1.34506
1820 | 1.34472
1819 | 1.34443
1818 | 1.34418
1817 | 1.34397
1816 | 1.34379
1815 | 1.34364
1814 | 1.34351
1813 | 1.3434
1812 | 1.3433
1811 | 1.34319
1810 | 1.34309
1809 | 1.34297
1808 | 1.34284
1807 | 1.3427
1806 | 1.34252
1805 | 1.34232
1804 | 1.34209
1803 | 1.34182
1802 | 1.34151
1801 | 1.34116
1800 | 1.34077
1799 | 1.34033
1798 | 1.33985
1797 | 1.33932
1796 | 1.33876
1795 | 1.33815
1794 | 1.33751
1793 | 1.33684
1792 | 1.33613
1791 | 1.33541
1790 | 1.33466
1789 | 1.33389
1788 | 1.3331
1787 | 1.33232
1786 | 1.33153
1785 | 1.33075
1784 | 1.32998
1783 | 1.32923
1782 | 1.32849
1781 | 1.32777
1780 | 1.32708
1779 | 1.32641
1778 | 1.32578
1777 | 1.32517
1776 | 1.3246
1775 | 1.32405
1774 | 1.32354
1773 | 1.32305
1772 | 1.32259
1771 | 1.32216
1770 | 1.32174
1769 | 1.32135
1768 | 1.32097
1767 | 1.32061
1766 | 1.32025
1765 | 1.31991
1764 | 1.31957
1763 | 1.31923
1762 | 1.31889
1761 | 1.31854
1760 | 1.3182
1759 | 1.31785
1758 | 1.3175
1757 | 1.31714
1756 | 1.31677
1755 | 1.31641
1754 | 1.31603
1753 | 1.31566
1752 | 1.31529
1751 | 1.31493
1750 | 1.31458
1749 | 1.31423
1748 | 1.3139
1747 | 1.3136
1746 | 1.31331
1745 | 1.31306
1744 | 1.31283
1743 | 1.31265
1742 | 1.3125
1741 | 1.31239
1740 | 1.31233
1739 | 1.31231
1738 | 1.31233
1737 | 1.31241
1736 | 1.31253
1735 | 1.31269
1734 | 1.3129
1733 | 1.31314
1732 | 1.31342
1731 | 1.31372
1730 | 1.31406
1729 | 1.3144
1728 | 1.31476
1727 | 1.31513
1726 | 1.31549
1725 | 1.31585
1724 | 1.31619
1723 | 1.31651
1722 | 1.31681
1721 | 1.31707
1720 | 1.3173
1719 | 1.3175
1718 | 1.31765
1717 | 1.31777
1716 | 1.31784
1715 | 1.31786
1714 | 1.31785
1713 | 1.3178
1712 | 1.31772
1711 | 1.31761
1710 | 1.31749
1709 | 1.31735
1708 | 1.31721
1707 | 1.31707
1706 | 1.31696
1705 | 1.31687
1704 | 1.31683
1703 | 1.31683
1702 | 1.31689
1701 | 1.31702
1700 | 1.31722
1699 | 1.3175
1698 | 1.31788
1697 | 1.31834
1696 | 1.31891
1695 | 1.31958
1694 | 1.32034
1693 | 1.32121
1692 | 1.32216
1691 | 1.32321
1690 | 1.32433
1689 | 1.32553
1688 | 1.32679
1687 | 1.32808
1686 | 1.32941
1685 | 1.33075
1684 | 1.33209
1683 | 1.3334
1682 | 1.33468
1681 | 1.33591
1680 | 1.33707
1679 | 1.33815
1678 | 1.33914
1677 | 1.34002
1676 | 1.34079
1675 | 1.34143
1674 | 1.34194
1673 | 1.34231
1672 | 1.34255
1671 | 1.34266
1670 | 1.34265
1669 | 1.34252
1668 | 1.34228
1667 | 1.34195
1666 | 1.34155
1665 | 1.34108
1664 | 1.34057
1663 | 1.34004
1662 | 1.33951
1661 | 1.33901
1660 | 1.33855
1659 | 1.33816
1658 | 1.33786
1657 | 1.33767
1656 | 1.3376
1655 | 1.33766
1654 | 1.33788
1653 | 1.33825
1652 | 1.33879
1651 | 1.33949
1650 | 1.34035
1649 | 1.34136
1648 | 1.34251
1647 | 1.3438
1646 | 1.3452
1645 | 1.34669
1644 | 1.34825
1643 | 1.34986
1642 | 1.35148
1641 | 1.35309
1640 | 1.35466
1639 | 1.35615
1638 | 1.35753
1637 | 1.35878
1636 | 1.35987
1635 | 1.36077
1634 | 1.36147
1633 | 1.36195
1632 | 1.36219
1631 | 1.36219
1630 | 1.36195
1629 | 1.36148
1628 | 1.36078
1627 | 1.35985
1626 | 1.35872
1625 | 1.3574
1624 | 1.35592
1623 | 1.35431
1622 | 1.35261
1621 | 1.35085
1620 | 1.34907
1619 | 1.34731
1618 | 1.34561
1617 | 1.34401
1616 | 1.34255
1615 | 1.34125
1614 | 1.34015
1613 | 1.33927
1612 | 1.33864
1611 | 1.33827
1610 | 1.33816
1609 | 1.33831
1608 | 1.33872
1607 | 1.33939
1606 | 1.34029
1605 | 1.34139
1604 | 1.34268
1603 | 1.34411
1602 | 1.34564
1601 | 1.34722
1600 | 1.34882
1599 | 1.35038
1598 | 1.35185
1597 | 1.35318
1596 | 1.35433
1595 | 1.35526
1594 | 1.35593
1593 | 1.35631
1592 | 1.35636
1591 | 1.35608
1590 | 1.35545
1589 | 1.35449
1588 | 1.35318
1587 | 1.35154
1586 | 1.34959
1585 | 1.34737
1584 | 1.34491
1583 | 1.34226
1582 | 1.33948
1581 | 1.33661
1580 | 1.33371
1579 | 1.33085
1578 | 1.32809
1577 | 1.32549
1576 | 1.3231
1575 | 1.32098
1574 | 1.31917
1573 | 1.31772
1572 | 1.31665
1571 | 1.31599
1570 | 1.31575
1569 | 1.31593
1568 | 1.31652
1567 | 1.3175
1566 | 1.31884
1565 | 1.32049
1564 | 1.32241
1563 | 1.32453
1562 | 1.32679
1561 | 1.32913
1560 | 1.33146
1559 | 1.33374
1558 | 1.33587
1557 | 1.33779
1556 | 1.33943
1555 | 1.34074
1554 | 1.34166
1553 | 1.34216
1552 | 1.34221
1551 | 1.34179
1550 | 1.34091
1549 | 1.33956
1548 | 1.33779
1547 | 1.33562
1546 | 1.33312
1545 | 1.33033
1544 | 1.32733
1543 | 1.3242
1542 | 1.32102
1541 | 1.31789
1540 | 1.31489
1539 | 1.31211
1538 | 1.30963
1537 | 1.30754
1536 | 1.30589
1535 | 1.30474
1534 | 1.30415
1533 | 1.30413
1532 | 1.30471
1531 | 1.30588
1530 | 1.30763
1529 | 1.30989
1528 | 1.31265
1527 | 1.31581
1526 | 1.31932
1525 | 1.32308
1524 | 1.32699
1523 | 1.33095
1522 | 1.33485
1521 | 1.33858
1520 | 1.34205
1519 | 1.34517
1518 | 1.34784
1517 | 1.34999
1516 | 1.35155
1515 | 1.3525
1514 | 1.3528
1513 | 1.35245
1512 | 1.35148
1511 | 1.34991
1510 | 1.34781
1509 | 1.34526
1508 | 1.34233
1507 | 1.33914
1506 | 1.33579
1505 | 1.33241
1504 | 1.32912
1503 | 1.32605
1502 | 1.32331
1501 | 1.32103
1500 | 1.31929
1499 | 1.31819
1498 | 1.31778
1497 | 1.31812
1496 | 1.31923
1495 | 1.3211
1494 | 1.3237
1493 | 1.32699
1492 | 1.33089
1491 | 1.3353
1490 | 1.34011
1489 | 1.34519
1488 | 1.3504
1487 | 1.35558
1486 | 1.3606
1485 | 1.36531
1484 | 1.36955
1483 | 1.37322
1482 | 1.37619
1481 | 1.37839
1480 | 1.37973
1479 | 1.38021
1478 | 1.37978
1477 | 1.37848
1476 | 1.37634
1475 | 1.37344
1474 | 1.36988
1473 | 1.36579
1472 | 1.36131
1471 | 1.3566
1470 | 1.35183
1469 | 1.34717
1468 | 1.3428
1467 | 1.33887
1466 | 1.33553
1465 | 1.33292
1464 | 1.33114
1463 | 1.33027
1462 | 1.33035
1461 | 1.3314
1460 | 1.33338
1459 | 1.33625
1458 | 1.33991
1457 | 1.34423
1456 | 1.34907
1455 | 1.35425
1454 | 1.35959
1453 | 1.36489
1452 | 1.36996
1451 | 1.37458
1450 | 1.37859
1449 | 1.38185
1448 | 1.38418
1447 | 1.38547
1446 | 1.38566
1445 | 1.38469
1444 | 1.38258
1443 | 1.37936
1442 | 1.37511
1441 | 1.36997
1440 | 1.36408
1439 | 1.35764
1438 | 1.35084
1437 | 1.3439
1436 | 1.33707
1435 | 1.33056
1434 | 1.32461
1433 | 1.31941
1432 | 1.31513
1431 | 1.31193
1430 | 1.3099
1429 | 1.30909
1428 | 1.30952
1427 | 1.31115
1426 | 1.3139
1425 | 1.31763
1424 | 1.32216
1423 | 1.32729
1422 | 1.33279
1421 | 1.33839
1420 | 1.34385
1419 | 1.34889
1418 | 1.35328
1417 | 1.35678
1416 | 1.35921
1415 | 1.36041
1414 | 1.36029
1413 | 1.3588
1412 | 1.35593
1411 | 1.35174
1410 | 1.34636
1409 | 1.33995
1408 | 1.33271
1407 | 1.3249
1406 | 1.31679
1405 | 1.30867
1404 | 1.30086
1403 | 1.29364
1402 | 1.28729
1401 | 1.28205
1400 | 1.27814
1399 | 1.2757
1398 | 1.27483
1397 | 1.27555
1396 | 1.27784
1395 | 1.28159
1394 | 1.28662
1393 | 1.29274
1392 | 1.29966
1391 | 1.30707
1390 | 1.31466
1389 | 1.3221
1388 | 1.32903
1387 | 1.33514
1386 | 1.34015
1385 | 1.34383
1384 | 1.34599
1383 | 1.34653
1382 | 1.3454
1381 | 1.34265
1380 | 1.3384
1379 | 1.33283
1378 | 1.32618
1377 | 1.31877
1376 | 1.31092
1375 | 1.30304
1374 | 1.29549
1373 | 1.28867
1372 | 1.28294
1371 | 1.27861
1370 | 1.27595
1369 | 1.27514
1368 | 1.27629
1367 | 1.27943
1366 | 1.28449
1365 | 1.29132
1364 | 1.29966
1363 | 1.30921
1362 | 1.3196
1361 | 1.3304
1360 | 1.34119
1359 | 1.35154
1358 | 1.361
1357 | 1.36918
1356 | 1.37575
1355 | 1.38045
1354 | 1.38311
1353 | 1.38366
1352 | 1.38211
1351 | 1.37861
1350 | 1.37338
1349 | 1.36673
1348 | 1.35906
1347 | 1.35082
1346 | 1.3425
1345 | 1.33459
1344 | 1.32759
1343 | 1.32195
1342 | 1.31806
1341 | 1.31623
1340 | 1.31666
1339 | 1.31949
1338 | 1.32466
1337 | 1.33205
1336 | 1.34138
1335 | 1.35231
1334 | 1.36436
1333 | 1.37703
1332 | 1.38974
1331 | 1.40194
1330 | 1.41304
1329 | 1.42269
1328 | 1.4303
1327 | 1.43553
1326 | 1.43816
1325 | 1.43807
1324 | 1.4353
1323 | 1.43001
1322 | 1.42251
1321 | 1.4132
1320 | 1.40262
1319 | 1.39126
1318 | 1.37982
1317 | 1.36896
1316 | 1.35928
1315 | 1.35134
1314 | 1.34561
1313 | 1.34243
1312 | 1.342
1311 | 1.34439
1310 | 1.34949
1309 | 1.35705
1308 | 1.36664
1307 | 1.37776
1306 | 1.38975
1305 | 1.40193
1304 | 1.41358
1303 | 1.424
1302 | 1.43253
1301 | 1.43861
1300 | 1.44181
1299 | 1.44184
1298 | 1.43858
1297 | 1.4321
1296 | 1.42263
1295 | 1.41059
1294 | 1.39653
1293 | 1.38112
1292 | 1.36513
1291 | 1.34935
1290 | 1.33457
1289 | 1.32153
1288 | 1.31088
1287 | 1.30315
1286 | 1.29867
1285 | 1.29759
1284 | 1.29985
1283 | 1.3052
1282 | 1.31317
1281 | 1.32314
1280 | 1.33437
1279 | 1.34599
1278 | 1.35714
1277 | 1.36696
1276 | 1.37466
1275 | 1.37958
1274 | 1.3812
1273 | 1.37923
1272 | 1.37356
1271 | 1.36436
1270 | 1.35197
1269 | 1.33698
1268 | 1.32013
1267 | 1.3023
1266 | 1.28446
1265 | 1.26758
1264 | 1.2526
1263 | 1.24036
1262 | 1.23152
1261 | 1.22657
1260 | 1.22571
1259 | 1.22892
1258 | 1.23591
1257 | 1.24614
1256 | 1.25885
1255 | 1.27312
1254 | 1.28792
1253 | 1.30219
1252 | 1.31488
1251 | 1.32508
1250 | 1.33201
1249 | 1.33514
1248 | 1.33417
1247 | 1.32913
1246 | 1.3203
1245 | 1.30824
1244 | 1.29378
1243 | 1.27792
1242 | 1.26179
1241 | 1.24657
1240 | 1.23341
1239 | 1.22334
1238 | 1.21725
1237 | 1.21571
1236 | 1.21904
1235 | 1.22719
1234 | 1.2398
1233 | 1.25617
1232 | 1.27534
1231 | 1.29616
1230 | 1.31734
1229 | 1.33756
1228 | 1.35555
1227 | 1.37023
1226 | 1.38071
1225 | 1.38643
1224 | 1.38719
1223 | 1.38313
1222 | 1.37478
1221 | 1.36299
1220 | 1.34889
1219 | 1.33381
1218 | 1.31919
1217 | 1.30647
1216 | 1.29697
1215 | 1.29182
1214 | 1.2918
1213 | 1.29734
1212 | 1.30844
1211 | 1.32468
1210 | 1.34522
1209 | 1.36893
1208 | 1.39431
1207 | 1.41974
1206 | 1.44359
1205 | 1.46428
1204 | 1.48048
1203 | 1.49118
1202 | 1.49575
1201 | 1.49406
1200 | 1.48643
1199 | 1.47365
1198 | 1.45692
1197 | 1.43777
1196 | 1.41793
1195 | 1.39921
1194 | 1.38334
1193 | 1.37184
1192 | 1.36586
1191 | 1.36613
1190 | 1.37283
1189 | 1.38562
1188 | 1.40359
1187 | 1.42537
1186 | 1.44926
1185 | 1.47329
1184 | 1.49546
1183 | 1.51388
1182 | 1.5269
1181 | 1.5333
1180 | 1.53238
1179 | 1.52402
1178 | 1.50864
1177 | 1.48732
1176 | 1.46161
1175 | 1.43345
1174 | 1.405
1173 | 1.37847
1172 | 1.3559
1171 | 1.33901
1170 | 1.329
1169 | 1.32625
1168 | 1.33055
1167 | 1.34116
1166 | 1.35677
1165 | 1.37559
1164 | 1.39556
1163 | 1.41447
1162 | 1.43019
1161 | 1.44083
1160 | 1.44493
1159 | 1.44135
1158 | 1.43024
1157 | 1.41202
1156 | 1.38772
1155 | 1.35888
1154 | 1.32748
1153 | 1.29574
1152 | 1.26592
1151 | 1.24015
1150 | 1.22022
1149 | 1.20743
1148 | 1.20244
1147 | 1.20524
1146 | 1.21509
1145 | 1.23064
1144 | 1.25002
1143 | 1.27101
1142 | 1.29126
1141 | 1.30852
1140 | 1.3208
1139 | 1.32665
1138 | 1.32515
1137 | 1.31614
1136 | 1.30021
1135 | 1.27862
1134 | 1.25324
1133 | 1.22635
1132 | 1.20046
1131 | 1.17803
1130 | 1.16128
1129 | 1.15192
1128 | 1.151
1127 | 1.15882
1126 | 1.1748
1125 | 1.19765
1124 | 1.22537
1123 | 1.25554
1122 | 1.28548
1121 | 1.31256
1120 | 1.33445
1119 | 1.34936
1118 | 1.35622
1117 | 1.35477
1116 | 1.34565
1115 | 1.33029
1114 | 1.31082
1113 | 1.28987
1112 | 1.27026
1111 | 1.25477
1110 | 1.2458
1109 | 1.24516
1108 | 1.25382
1107 | 1.27181
1106 | 1.29817
1105 | 1.33106
1104 | 1.36791
1103 | 1.40571
1102 | 1.44133
1101 | 1.47179
1100 | 1.49464
1099 | 1.50818
1098 | 1.51166
1097 | 1.50537
1096 | 1.49065
1095 | 1.4697
1094 | 1.44541
1093 | 1.42105
1092 | 1.39991
1091 | 1.38493
1090 | 1.37838
1089 | 1.38158
1088 | 1.39474
1087 | 1.41689
1086 | 1.44601
1085 | 1.47918
1084 | 1.51298
1083 | 1.5438
1082 | 1.56827
1081 | 1.58364
1080 | 1.5881
1079 | 1.58098
1078 | 1.56285
1077 | 1.53546
1076 | 1.50158
1075 | 1.46469
1074 | 1.42858
1073 | 1.39695
1072 | 1.37294
1071 | 1.35875
1070 | 1.3554
1069 | 1.36254
1068 | 1.37855
1067 | 1.40061
1066 | 1.42516
1065 | 1.44822
1064 | 1.46599
1063 | 1.47522
1062 | 1.47366
1061 | 1.46035
1060 | 1.43572
1059 | 1.40162
1058 | 1.36106
1057 | 1.31787
1056 | 1.27625
1055 | 1.24026
1054 | 1.21329
1053 | 1.19761
1052 | 1.19411
1051 | 1.2021
1050 | 1.21947
1049 | 1.24292
1048 | 1.26836
1047 | 1.29149
1046 | 1.30836
1045 | 1.31591
1044 | 1.31236
1043 | 1.29751
1042 | 1.27273
1041 | 1.24088
1040 | 1.20589
1039 | 1.17226
1038 | 1.1445
1037 | 1.12647
1036 | 1.12081
1035 | 1.1286
1034 | 1.14913
1033 | 1.18
1032 | 1.21743
1031 | 1.25676
1030 | 1.29314
1029 | 1.32218
1028 | 1.34059
1027 | 1.34664
1026 | 1.34044
1025 | 1.32396
1024 | 1.30072
1023 | 1.2754
1022 | 1.25309
1021 | 1.2386
1020 | 1.23572
1019 | 1.24658
1018 | 1.27135
1017 | 1.30814
1016 | 1.35319
1015 | 1.40148
1014 | 1.44737
1013 | 1.48552
1012 | 1.51159
1011 | 1.52298
1010 | 1.51916
1009 | 1.50184
1008 | 1.47469
1007 | 1.44287
1006 | 1.41224
1005 | 1.38846
1004 | 1.37609
1003 | 1.37785
1002 | 1.3941
1001 | 1.4228
1000 | 1.45975
999 | 1.49924
998 | 1.53497
997 | 1.56099
996 | 1.57274
995 | 1.56772
994 | 1.54594
993 | 1.51
992 | 1.46468
991 | 1.41624
990 | 1.3714
989 | 1.33627
988 | 1.31531
987 | 1.31054
986 | 1.32119
985 | 1.34377
984 | 1.37272
983 | 1.4013
982 | 1.42281
981 | 1.43173
980 | 1.42474
979 | 1.40124
978 | 1.36369
977 | 1.3171
976 | 1.26825
975 | 1.22451
974 | 1.19255
973 | 1.17713
972 | 1.18015
971 | 1.2003
970 | 1.23323
969 | 1.27237
968 | 1.31007
967 | 1.33904
966 | 1.35374
965 | 1.35142
964 | 1.33269
963 | 1.30142
962 | 1.26409
961 | 1.22854
960 | 1.20249
959 | 1.19194
958 | 1.19995
957 | 1.22586
956 | 1.2654
955 | 1.3114
954 | 1.3552
953 | 1.38836
952 | 1.40435
951 | 1.39985
950 | 1.37556
949 | 1.33608
948 | 1.28906
947 | 1.24374
946 | 1.20899
945 | 1.19145
944 | 1.1941
943 | 1.21552
942 | 1.25028
941 | 1.29019
940 | 1.32629
939 | 1.35106
938 | 1.36052
937 | 1.35558
936 | 1.34241
935 | 1.33167
934 | 1.33665
933 | 1.37071
932 | 1.44459
931 | 1.56423
930 | 1.72972
929 | 1.93603
928 | 2.17419
927 | 2.43489
926 | 2.71171
925 | 3.00404
924 | 3.31882
923 | 3.67044
922 | 4.07877
921 | 4.56536
920 | 5.14884
919 | 5.84113
918 | 6.64287
917 | 7.54467
916 | 8.52902
915 | 9.57463
914 | 10.66176
913 | 11.77705
912 | 12.91676
911 | 14.08756
910 | 15.3047
909 | 16.58949
908 | 17.95802
907 | 19.42068
906 | 20.97644
905 | 22.61177
904 | 24.30292
903 | 26.0205
902 | 27.73503
901 | 29.42207
900 | 31.06597