## J + H
Wavelength[nm] | T% at AOI 45 deg
2600 | 96.66728
2599 | 96.75545
2598 | 96.83631
2597 | 96.9102
2596 | 96.97747
2595 | 97.03848
2594 | 97.09357
2593 | 97.14314
2592 | 97.18752
2591 | 97.22707
2590 | 97.26216
2589 | 97.29311
2588 | 97.32027
2587 | 97.34401
2586 | 97.36464
2585 | 97.38248
2584 | 97.39783
2583 | 97.41101
2582 | 97.42229
2581 | 97.43193
2580 | 97.44019
2579 | 97.4494
2578 | 97.4577
2577 | 97.46531
2576 | 97.4724
2575 | 97.47916
2574 | 97.48577
2573 | 97.49236
2572 | 97.49907
2571 | 97.50603
2570 | 97.51332
2569 | 97.52148
2568 | 97.53016
2567 | 97.53943
2566 | 97.54932
2565 | 97.55987
2564 | 97.57112
2563 | 97.58309
2562 | 97.59577
2561 | 97.60915
2560 | 97.62325
2559 | 97.63707
2558 | 97.65153
2557 | 97.66659
2556 | 97.6822
2555 | 97.6983
2554 | 97.71486
2553 | 97.7318
2552 | 97.74905
2551 | 97.76656
2550 | 97.78427
2549 | 97.79882
2548 | 97.81342
2547 | 97.82798
2546 | 97.84245
2545 | 97.85676
2544 | 97.87084
2543 | 97.88463
2542 | 97.89806
2541 | 97.91107
2540 | 97.92364
2539 | 97.93328
2538 | 97.94237
2537 | 97.95087
2536 | 97.95873
2535 | 97.96593
2534 | 97.97247
2533 | 97.97829
2532 | 97.9834
2531 | 97.98779
2530 | 97.99147
2529 | 98.00336
2528 | 98.01456
2527 | 98.02506
2526 | 98.03487
2525 | 98.04404
2524 | 98.05257
2523 | 98.06049
2522 | 98.06783
2521 | 98.07462
2520 | 98.08089
2519 | 98.1
2518 | 98.0825
2517 | 98.08266
2516 | 98.08247
2515 | 98.08193
2514 | 98.1
2513 | 98.08004
2512 | 98.07874
2511 | 98.07727
2510 | 98.07565
2509 | 98.07294
2508 | 98.07016
2507 | 98.1
2506 | 98.1
2505 | 98.06161
2504 | 98.05879
2503 | 98.05602
2502 | 98.05332
2501 | 98.0507
2500 | 98.04819
2499 | 98.05419
2498 | 98.06033
2497 | 98.06659
2496 | 98.07299
2495 | 98.07951
2494 | 98.08617
2493 | 98.09296
2492 | 98.09986
2491 | 98.10688
2490 | 98.114
2489 | 98.11361
2488 | 98.1133
2487 | 98.11304
2486 | 98.11285
2485 | 98.11269
2484 | 98.11254
2483 | 98.1124
2482 | 98.11226
2481 | 98.11209
2480 | 98.11189
2479 | 98.11162
2478 | 98.11128
2477 | 98.11088
2476 | 98.11039
2475 | 98.1098
2474 | 98.10912
2473 | 98.10833
2472 | 98.10744
2471 | 98.10645
2470 | 98.10534
2469 | 98.10415
2468 | 98.10286
2467 | 98.10149
2466 | 98.10002
2465 | 98.0985
2464 | 98.09692
2463 | 98.0953
2462 | 98.09366
2461 | 98.09202
2460 | 98.09039
2459 | 98.08881
2458 | 98.08729
2457 | 98.08585
2456 | 98.08453
2455 | 98.08334
2454 | 98.08232
2453 | 98.08148
2452 | 98.08084
2451 | 98.08044
2450 | 98.08029
2449 | 98.0804
2448 | 98.08079
2447 | 98.0815
2446 | 98.08251
2445 | 98.08386
2444 | 98.08555
2443 | 98.08759
2442 | 98.08997
2441 | 98.09269
2440 | 98.09576
2439 | 98.09917
2438 | 98.1029
2437 | 98.10694
2436 | 98.11127
2435 | 98.11588
2434 | 98.12075
2433 | 98.12582
2432 | 98.1311
2431 | 98.13654
2430 | 98.1421
2429 | 98.14774
2428 | 98.15343
2427 | 98.15913
2426 | 98.16479
2425 | 98.17035
2424 | 98.1758
2423 | 98.18106
2422 | 98.1861
2421 | 98.19087
2420 | 98.19534
2419 | 98.19942
2418 | 98.20313
2417 | 98.20638
2416 | 98.20915
2415 | 98.2114
2414 | 98.2131
2413 | 98.21421
2412 | 98.21471
2411 | 98.21458
2410 | 98.21381
2409 | 98.21236
2408 | 98.21024
2407 | 98.20744
2406 | 98.20396
2405 | 98.19981
2404 | 98.19499
2403 | 98.18953
2402 | 98.18345
2401 | 98.17677
2400 | 98.16952
2399 | 98.16174
2398 | 98.15348
2397 | 98.14478
2396 | 98.13568
2395 | 98.12626
2394 | 98.11656
2393 | 98.10666
2392 | 98.0966
2391 | 98.08646
2390 | 98.07632
2389 | 98.06623
2388 | 98.05626
2387 | 98.04651
2386 | 98.03703
2385 | 98.02788
2384 | 98.01915
2383 | 98.0109
2382 | 98.00321
2381 | 97.99612
2380 | 97.98969
2379 | 97.98398
2378 | 97.97904
2377 | 97.97491
2376 | 97.97164
2375 | 97.96926
2374 | 97.96779
2373 | 97.96726
2372 | 97.96768
2371 | 97.96905
2370 | 97.97138
2369 | 97.97467
2368 | 97.97889
2367 | 97.98402
2366 | 97.99005
2365 | 97.99693
2364 | 98.00462
2363 | 98.01307
2362 | 98.02222
2361 | 98.03201
2360 | 98.04239
2359 | 98.05326
2358 | 98.06456
2357 | 98.07621
2356 | 98.08813
2355 | 98.10021
2354 | 98.1124
2353 | 98.12457
2352 | 98.13664
2351 | 98.14854
2350 | 98.16016
2349 | 98.17143
2348 | 98.18225
2347 | 98.19253
2346 | 98.20218
2345 | 98.21114
2344 | 98.21932
2343 | 98.22668
2342 | 98.23314
2341 | 98.23865
2340 | 98.24316
2339 | 98.24664
2338 | 98.24907
2337 | 98.25042
2336 | 98.25067
2335 | 98.24982
2334 | 98.24789
2333 | 98.24488
2332 | 98.24082
2331 | 98.23574
2330 | 98.22969
2329 | 98.22271
2328 | 98.21487
2327 | 98.20621
2326 | 98.19683
2325 | 98.18679
2324 | 98.17619
2323 | 98.1651
2322 | 98.15363
2321 | 98.14187
2320 | 98.12991
2319 | 98.11787
2318 | 98.10583
2317 | 98.09391
2316 | 98.0822
2315 | 98.07082
2314 | 98.05983
2313 | 98.04935
2312 | 98.03947
2311 | 98.03027
2310 | 98.02183
2309 | 98.01421
2308 | 98.00748
2307 | 98.00169
2306 | 97.99692
2305 | 97.99316
2304 | 97.99049
2303 | 97.98891
2302 | 97.98842
2301 | 97.98904
2300 | 97.99075
2299 | 97.99355
2298 | 97.99739
2297 | 98.00225
2296 | 98.00808
2295 | 98.01482
2294 | 98.02242
2293 | 98.03078
2292 | 98.03987
2291 | 98.04957
2290 | 98.0598
2289 | 98.07049
2288 | 98.0815
2287 | 98.09277
2286 | 98.10416
2285 | 98.11558
2284 | 98.12691
2283 | 98.13807
2282 | 98.14893
2281 | 98.15941
2280 | 98.1694
2279 | 98.17882
2278 | 98.18757
2277 | 98.19558
2276 | 98.20277
2275 | 98.20909
2274 | 98.21448
2273 | 98.21889
2272 | 98.22228
2271 | 98.22465
2270 | 98.22596
2269 | 98.22621
2268 | 98.22542
2267 | 98.22359
2266 | 98.22077
2265 | 98.21698
2264 | 98.21228
2263 | 98.20673
2262 | 98.20039
2261 | 98.19334
2260 | 98.18567
2259 | 98.17747
2258 | 98.16882
2257 | 98.15984
2256 | 98.15062
2255 | 98.14127
2254 | 98.13191
2253 | 98.12263
2252 | 98.11354
2251 | 98.10474
2250 | 98.09634
2249 | 98.08839
2248 | 98.08103
2247 | 98.07434
2246 | 98.06839
2245 | 98.06326
2244 | 98.05899
2243 | 98.05564
2242 | 98.05326
2241 | 98.05186
2240 | 98.05147
2239 | 98.05209
2238 | 98.05373
2237 | 98.05634
2236 | 98.05991
2235 | 98.06441
2234 | 98.06976
2233 | 98.0759
2232 | 98.08279
2231 | 98.09032
2230 | 98.09842
2229 | 98.10699
2228 | 98.11593
2227 | 98.12511
2226 | 98.13445
2225 | 98.14382
2224 | 98.1531
2223 | 98.1622
2222 | 98.17097
2221 | 98.17934
2220 | 98.18719
2219 | 98.19444
2218 | 98.20097
2217 | 98.2067
2216 | 98.21157
2215 | 98.2155
2214 | 98.21843
2213 | 98.22033
2212 | 98.22116
2211 | 98.22091
2210 | 98.21957
2209 | 98.21714
2208 | 98.21365
2207 | 98.20915
2206 | 98.20369
2205 | 98.19732
2204 | 98.19012
2203 | 98.18217
2202 | 98.17359
2201 | 98.16446
2200 | 98.15491
2199 | 98.14504
2198 | 98.135
2197 | 98.1249
2196 | 98.11489
2195 | 98.10509
2194 | 98.09565
2193 | 98.08669
2192 | 98.07833
2191 | 98.07069
2190 | 98.06389
2189 | 98.05804
2188 | 98.05322
2187 | 98.04951
2186 | 98.047
2185 | 98.04572
2184 | 98.04572
2183 | 98.04704
2182 | 98.04966
2181 | 98.05359
2180 | 98.0588
2179 | 98.06525
2178 | 98.07288
2177 | 98.08163
2176 | 98.09138
2175 | 98.10207
2174 | 98.11355
2173 | 98.12569
2172 | 98.13838
2171 | 98.15144
2170 | 98.16474
2169 | 98.1781
2168 | 98.19136
2167 | 98.20435
2166 | 98.2169
2165 | 98.22886
2164 | 98.24006
2163 | 98.25034
2162 | 98.25957
2161 | 98.26761
2160 | 98.27434
2159 | 98.27965
2158 | 98.28345
2157 | 98.28568
2156 | 98.28628
2155 | 98.28521
2154 | 98.28247
2153 | 98.27806
2152 | 98.27203
2151 | 98.26441
2150 | 98.25529
2149 | 98.24477
2148 | 98.23293
2147 | 98.21994
2146 | 98.20593
2145 | 98.19109
2144 | 98.17557
2143 | 98.15957
2142 | 98.1433
2141 | 98.12695
2140 | 98.11073
2139 | 98.09486
2138 | 98.07955
2137 | 98.06498
2136 | 98.05136
2135 | 98.03888
2134 | 98.02769
2133 | 98.01797
2132 | 98.00986
2131 | 98.00346
2130 | 97.99888
2129 | 97.9962
2128 | 97.99548
2127 | 97.99673
2126 | 97.99998
2125 | 98.0052
2124 | 98.01231
2123 | 98.02126
2122 | 98.03195
2121 | 98.04424
2120 | 98.05798
2119 | 98.07329
2118 | 98.08983
2117 | 98.10733
2116 | 98.12555
2115 | 98.14419
2114 | 98.16296
2113 | 98.18159
2112 | 98.19975
2111 | 98.21715
2110 | 98.2335
2109 | 98.24819
2108 | 98.26147
2107 | 98.27311
2106 | 98.28296
2105 | 98.29086
2104 | 98.29666
2103 | 98.30029
2102 | 98.30164
2101 | 98.3007
2100 | 98.29744
2099 | 98.29191
2098 | 98.28415
2097 | 98.27425
2096 | 98.26231
2095 | 98.24852
2094 | 98.23303
2093 | 98.21606
2092 | 98.19781
2091 | 98.17857
2090 | 98.15857
2089 | 98.13806
2088 | 98.11736
2087 | 98.09678
2086 | 98.07658
2085 | 98.05708
2084 | 98.03855
2083 | 98.02126
2082 | 98.00547
2081 | 97.9914
2080 | 97.97929
2079 | 97.96929
2078 | 97.96159
2077 | 97.95629
2076 | 97.95349
2075 | 97.95325
2074 | 97.95557
2073 | 97.96043
2072 | 97.96779
2071 | 97.97753
2070 | 97.98952
2069 | 98.00365
2068 | 98.01964
2067 | 98.03727
2066 | 98.05628
2065 | 98.07638
2064 | 98.09724
2063 | 98.11858
2062 | 98.14001
2061 | 98.16122
2060 | 98.18185
2059 | 98.20159
2058 | 98.22009
2057 | 98.23705
2056 | 98.2522
2055 | 98.26525
2054 | 98.27599
2053 | 98.28424
2052 | 98.28982
2051 | 98.29263
2050 | 98.29262
2049 | 98.28975
2048 | 98.28406
2047 | 98.27561
2046 | 98.26455
2045 | 98.25103
2044 | 98.23526
2043 | 98.21751
2042 | 98.19805
2041 | 98.17721
2040 | 98.15533
2039 | 98.13275
2038 | 98.10988
2037 | 98.0871
2036 | 98.06479
2035 | 98.04334
2034 | 98.02312
2033 | 98.00447
2032 | 97.98773
2031 | 97.97318
2030 | 97.96111
2029 | 97.95168
2028 | 97.94509
2027 | 97.94149
2026 | 97.94093
2025 | 97.94343
2024 | 97.94894
2023 | 97.9574
2022 | 97.96862
2021 | 97.98242
2020 | 97.99855
2019 | 98.01677
2018 | 98.03668
2017 | 98.0579
2016 | 98.08002
2015 | 98.10263
2014 | 98.12526
2013 | 98.14747
2012 | 98.16881
2011 | 98.18884
2010 | 98.20714
2009 | 98.22332
2008 | 98.23703
2007 | 98.24796
2006 | 98.25586
2005 | 98.26051
2004 | 98.2618
2003 | 98.25965
2002 | 98.25405
2001 | 98.24508
2000 | 98.23286
1999 | 98.21762
1998 | 98.19962
1997 | 98.17913
1996 | 98.15657
1995 | 98.13234
1994 | 98.10691
1993 | 98.08076
1992 | 98.05438
1991 | 98.02832
1990 | 98.00307
1989 | 97.97914
1988 | 97.95704
1987 | 97.93723
1986 | 97.92014
1985 | 97.90614
1984 | 97.89558
1983 | 97.88871
1982 | 97.88573
1981 | 97.88676
1980 | 97.89187
1979 | 97.901
1978 | 97.91407
1977 | 97.93089
1976 | 97.95119
1975 | 97.97462
1974 | 98.00081
1973 | 98.02926
1972 | 98.05946
1971 | 98.09085
1970 | 98.12283
1969 | 98.1548
1968 | 98.18614
1967 | 98.21623
1966 | 98.24451
1965 | 98.2704
1964 | 98.29343
1963 | 98.31314
1962 | 98.32918
1961 | 98.34126
1960 | 98.34921
1959 | 98.35286
1958 | 98.35229
1957 | 98.34756
1956 | 98.33888
1955 | 98.32649
1954 | 98.31073
1953 | 98.29203
1952 | 98.27084
1951 | 98.24768
1950 | 98.2231
1949 | 98.19807
1948 | 98.17278
1947 | 98.14772
1946 | 98.12345
1945 | 98.10043
1944 | 98.07913
1943 | 98.05995
1942 | 98.04324
1941 | 98.02926
1940 | 98.01826
1939 | 98.01038
1938 | 98.00567
1937 | 98.00413
1936 | 98.00567
1935 | 98.01014
1934 | 98.01733
1933 | 98.02695
1932 | 98.03867
1931 | 98.05214
1930 | 98.06694
1929 | 98.0827
1928 | 98.09895
1927 | 98.1153
1926 | 98.13136
1925 | 98.1468
1924 | 98.1613
1923 | 98.17464
1922 | 98.18664
1921 | 98.1972
1920 | 98.2063
1919 | 98.21399
1918 | 98.22038
1917 | 98.22564
1916 | 98.23
1915 | 98.23368
1914 | 98.23698
1913 | 98.24016
1912 | 98.24345
1911 | 98.24706
1910 | 98.25117
1909 | 98.25584
1908 | 98.26109
1907 | 98.26684
1906 | 98.27291
1905 | 98.27904
1904 | 98.28486
1903 | 98.28996
1902 | 98.29382
1901 | 98.29592
1900 | 98.29571
1899 | 98.29263
1898 | 98.28621
1897 | 98.276
1896 | 98.26171
1895 | 98.24318
1894 | 98.2204
1893 | 98.19357
1892 | 98.16313
1891 | 98.12971
1890 | 98.09417
1889 | 98.05758
1888 | 98.02117
1887 | 97.98634
1886 | 97.95451
1885 | 97.92719
1884 | 97.90573
1883 | 97.89142
1882 | 97.88525
1881 | 97.88789
1880 | 97.89962
1879 | 97.9202
1878 | 97.94887
1877 | 97.9843
1876 | 98.02461
1875 | 98.06743
1874 | 98.10997
1873 | 98.14922
1872 | 98.18216
1871 | 98.20599
1870 | 98.21844
1869 | 98.21818
1868 | 98.20495
1867 | 98.17999
1866 | 98.14616
1865 | 98.10784
1864 | 98.07076
1863 | 98.04129
1862 | 98.02534
1861 | 98.02659
1860 | 98.04366
1859 | 98.06622
1858 | 98.06942
1857 | 98.00648
1856 | 97.79991
1855 | 97.33333
1854 | 96.44863
1853 | 94.95728
1852 | 92.6762
1851 | 89.49211
1850 | 85.43618
1849 | 80.71623
1848 | 75.70656
1847 | 70.81705
1846 | 66.38129
1845 | 62.5919
1844 | 59.50353
1843 | 57.07489
1842 | 55.21591
1841 | 53.82227
1840 | 52.79446
1839 | 52.04589
1838 | 51.50264
1837 | 51.10348
1836 | 50.79626
1835 | 50.53538
1834 | 50.27952
1833 | 49.99023
1832 | 49.63113
1831 | 49.16798
1830 | 48.56932
1829 | 47.8073
1828 | 46.86049
1827 | 45.71476
1826 | 44.36523
1825 | 42.81727
1824 | 41.08673
1823 | 39.19908
1822 | 37.18749
1821 | 35.0902
1820 | 32.94753
1819 | 30.79613
1818 | 28.6749
1817 | 26.61478
1816 | 24.6405
1815 | 22.77033
1814 | 21.01637
1813 | 19.38526
1812 | 17.8791
1811 | 16.49641
1810 | 15.2331
1809 | 14.08404
1808 | 13.04113
1807 | 12.09666
1806 | 11.24271
1805 | 10.47144
1804 | 9.77526
1803 | 9.14699
1802 | 8.57992
1801 | 8.06783
1800 | 7.605
1799 | 7.18586
1798 | 6.806
1797 | 6.46103
1796 | 6.1469
1795 | 5.85993
1794 | 5.59668
1793 | 5.354
1792 | 5.12891
1791 | 4.91865
1790 | 4.7206
1789 | 4.53231
1788 | 4.35147
1787 | 4.17597
1786 | 4.00389
1785 | 3.83352
1784 | 3.66346
1783 | 3.49264
1782 | 3.32036
1781 | 3.14634
1780 | 2.97071
1779 | 2.79393
1778 | 2.61701
1777 | 2.44117
1776 | 2.26779
1775 | 2.09836
1774 | 1.93434
1773 | 1.77702
1772 | 1.62752
1771 | 1.48669
1770 | 1.35511
1769 | 1.23308
1768 | 1.12065
1767 | 1.01767
1766 | 0.92383
1765 | 0.83866
1764 | 0.76165
1763 | 0.69221
1762 | 0.62972
1761 | 0.5736
1760 | 0.52326
1759 | 0.4781
1758 | 0.43764
1757 | 0.40139
1756 | 0.36891
1755 | 0.33981
1754 | 0.31371
1753 | 0.29029
1752 | 0.26927
1751 | 0.25037
1750 | 0.23339
1749 | 0.21809
1748 | 0.20432
1747 | 0.1919
1746 | 0.18071
1745 | 0.17062
1744 | 0.16151
1743 | 0.15329
1742 | 0.14587
1741 | 0.13918
1740 | 0.13315
1739 | 0.12772
1738 | 0.12284
1737 | 0.11847
1736 | 0.11456
1735 | 0.11109
1734 | 0.10802
1733 | 0.10533
1732 | 0.103
1731 | 0.101
1730 | 0.09933
1729 | 0.09796
1728 | 0.09691
1727 | 0.09615
1726 | 0.09568
1725 | 0.09551
1724 | 0.09563
1723 | 0.09607
1722 | 0.09681
1721 | 0.09789
1720 | 0.09932
1719 | 0.10111
1718 | 0.10331
1717 | 0.10595
1716 | 0.10906
1715 | 0.11271
1714 | 0.11695
1713 | 0.12185
1712 | 0.12752
1711 | 0.13405
1710 | 0.14158
1709 | 0.15027
1708 | 0.16032
1707 | 0.17196
1706 | 0.18549
1705 | 0.20128
1704 | 0.21977
1703 | 0.24153
1702 | 0.26729
1701 | 0.29793
1700 | 0.3346
1699 | 0.37874
1698 | 0.43216
1697 | 0.49712
1696 | 0.57632
1695 | 0.67293
1694 | 0.79025
1693 | 0.93098
1692 | 1.09576
1691 | 1.28059
1690 | 1.47345
1689 | 1.65215
1688 | 1.78691
1687 | 1.85098
1686 | 1.83415
1685 | 1.74827
1684 | 1.61956
1683 | 1.47508
1682 | 1.33264
1681 | 1.19835
1680 | 1.0732
1679 | 0.96023
1678 | 0.86279
1677 | 0.78145
1676 | 0.71464
1675 | 0.66019
1674 | 0.61607
1673 | 0.58058
1672 | 0.55236
1671 | 0.53039
1670 | 0.51388
1669 | 0.50224
1668 | 0.49508
1667 | 0.49213
1666 | 0.49327
1665 | 0.49847
1664 | 0.50784
1663 | 0.52158
1662 | 0.54002
1661 | 0.56361
1660 | 0.59291
1659 | 0.62869
1658 | 0.67175
1657 | 0.72301
1656 | 0.78345
1655 | 0.85391
1654 | 0.93482
1653 | 1.02574
1652 | 1.1246
1651 | 1.22686
1650 | 1.325
1649 | 1.40918
1648 | 1.46925
1647 | 1.49701
1646 | 1.48827
1645 | 1.44396
1644 | 1.37006
1643 | 1.27595
1642 | 1.17172
1641 | 1.06604
1640 | 0.96507
1639 | 0.87239
1638 | 0.78976
1637 | 0.71749
1636 | 0.65511
1635 | 0.60178
1634 | 0.55651
1633 | 0.51834
1632 | 0.48637
1631 | 0.45983
1630 | 0.43807
1629 | 0.42054
1628 | 0.40683
1627 | 0.3966
1626 | 0.38962
1625 | 0.38574
1624 | 0.38488
1623 | 0.38705
1622 | 0.39235
1621 | 0.40095
1620 | 0.41313
1619 | 0.4293
1618 | 0.44997
1617 | 0.47584
1616 | 0.50773
1615 | 0.54661
1614 | 0.59345
1613 | 0.64891
1612 | 0.7129
1611 | 0.784
1610 | 0.85985
1609 | 0.93868
1608 | 1.02062
1607 | 1.10672
1606 | 1.19609
1605 | 1.28392
1604 | 1.36151
1603 | 1.41801
1602 | 1.44365
1601 | 1.43314
1600 | 1.38777
1599 | 1.31475
1598 | 1.2243
1597 | 1.12656
1596 | 1.02957
1595 | 0.93858
1594 | 0.85643
1593 | 0.78419
1592 | 0.72186
1591 | 0.66884
1590 | 0.62429
1589 | 0.58728
1588 | 0.55705
1587 | 0.53286
1586 | 0.51411
1585 | 0.50033
1584 | 0.49117
1583 | 0.4864
1582 | 0.4859
1581 | 0.48968
1580 | 0.49783
1579 | 0.51052
1578 | 0.52801
1577 | 0.55055
1576 | 0.57835
1575 | 0.61139
1574 | 0.64941
1573 | 0.69181
1572 | 0.73791
1571 | 0.78732
1570 | 0.84022
1569 | 0.89719
1568 | 0.95862
1567 | 1.02406
1566 | 1.09164
1565 | 1.15798
1564 | 1.21837
1563 | 1.26742
1562 | 1.30011
1561 | 1.31304
1560 | 1.3053
1559 | 1.27868
1558 | 1.2371
1557 | 1.18553
1556 | 1.12898
1555 | 1.07173
1554 | 1.017
1553 | 0.96702
1552 | 0.92312
1551 | 0.88604
1550 | 0.8561
1549 | 0.83331
1548 | 0.81761
1547 | 0.80874
1546 | 0.80635
1545 | 0.8099
1544 | 0.81866
1543 | 0.83182
1542 | 0.84871
1541 | 0.86912
1540 | 0.89353
1539 | 0.92296
1538 | 0.95854
1537 | 1.00113
1536 | 1.05101
1535 | 1.1076
1534 | 1.16933
1533 | 1.23341
1532 | 1.29577
1531 | 1.35121
1530 | 1.39394
1529 | 1.41859
1528 | 1.42154
1527 | 1.40178
1526 | 1.36133
1525 | 1.30457
1524 | 1.23716
1523 | 1.1648
1522 | 1.09231
1521 | 1.02331
1520 | 0.96018
1519 | 0.90419
1518 | 0.85605
1517 | 0.8159
1516 | 0.78352
1515 | 0.75855
1514 | 0.74044
1513 | 0.7285
1512 | 0.72186
1511 | 0.71958
1510 | 0.72083
1509 | 0.7252
1508 | 0.7329
1507 | 0.74463
1506 | 0.76137
1505 | 0.78398
1504 | 0.81307
1503 | 0.84891
1502 | 0.89136
1501 | 0.93978
1500 | 0.99291
1499 | 1.04867
1498 | 1.10404
1497 | 1.15513
1496 | 1.19748
1495 | 1.22678
1494 | 1.23969
1493 | 1.23475
1492 | 1.21272
1491 | 1.17637
1490 | 1.12977
1489 | 1.07738
1488 | 1.02322
1487 | 0.97048
1486 | 0.92134
1485 | 0.87704
1484 | 0.83809
1483 | 0.80457
1482 | 0.77639
1481 | 0.75351
1480 | 0.7361
1479 | 0.72441
1478 | 0.71877
1477 | 0.71941
1476 | 0.72654
1475 | 0.74034
1474 | 0.76094
1473 | 0.78847
1472 | 0.82296
1471 | 0.86422
1470 | 0.91168
1469 | 0.9642
1468 | 1.01975
1467 | 1.07525
1466 | 1.12649
1465 | 1.16846
1464 | 1.19608
1463 | 1.20533
1462 | 1.19434
1461 | 1.16404
1460 | 1.11788
1459 | 1.06077
1458 | 0.99808
1457 | 0.9345
1456 | 0.87355
1455 | 0.81755
1454 | 0.76778
1453 | 0.72472
1452 | 0.68839
1451 | 0.65856
1450 | 0.63494
1449 | 0.61725
1448 | 0.60537
1447 | 0.59919
1446 | 0.59872
1445 | 0.60399
1444 | 0.61508
1443 | 0.63213
1442 | 0.65528
1441 | 0.6846
1440 | 0.72003
1439 | 0.76122
1438 | 0.80724
1437 | 0.85641
1436 | 0.90604
1435 | 0.95238
1434 | 0.99081
1433 | 1.01658
1432 | 1.02587
1431 | 1.01694
1430 | 0.99064
1429 | 0.95024
1428 | 0.90042
1427 | 0.84609
1426 | 0.79148
1425 | 0.7397
1424 | 0.69274
1423 | 0.65167
1422 | 0.61687
1421 | 0.58838
1420 | 0.566
1419 | 0.54953
1418 | 0.53884
1417 | 0.53386
1416 | 0.53465
1415 | 0.54132
1414 | 0.5541
1413 | 0.57332
1412 | 0.59936
1411 | 0.63264
1410 | 0.67345
1409 | 0.72182
1408 | 0.77707
1407 | 0.83746
1406 | 0.89966
1405 | 0.95843
1404 | 1.00685
1403 | 1.03751
1402 | 1.04464
1401 | 1.02626
1400 | 0.98506
1399 | 0.92732
1398 | 0.86075
1397 | 0.79229
1396 | 0.72703
1395 | 0.66804
1394 | 0.61678
1393 | 0.57364
1392 | 0.53844
1391 | 0.51072
1390 | 0.48995
1389 | 0.47565
1388 | 0.46748
1387 | 0.46527
1386 | 0.469
1385 | 0.47891
1384 | 0.49543
1383 | 0.51924
1382 | 0.55121
1381 | 0.59237
1380 | 0.64383
1379 | 0.70658
1378 | 0.7809
1377 | 0.86573
1376 | 0.95744
1375 | 1.04871
1374 | 1.12815
1373 | 1.18217
1372 | 1.19953
1371 | 1.1765
1370 | 1.11886
1369 | 1.03871
1368 | 0.94947
1367 | 0.86163
1366 | 0.78161
1365 | 0.7124
1364 | 0.65477
1363 | 0.6083
1362 | 0.57208
1361 | 0.54512
1360 | 0.52654
1359 | 0.51566
1358 | 0.51201
1357 | 0.51533
1356 | 0.52555
1355 | 0.54273
1354 | 0.56699
1353 | 0.5984
1352 | 0.63676
1351 | 0.6813
1350 | 0.73028
1349 | 0.7806
1348 | 0.82757
1347 | 0.86526
1346 | 0.88773
1345 | 0.89084
1344 | 0.87386
1343 | 0.83981
1342 | 0.79424
1341 | 0.74339
1340 | 0.6926
1339 | 0.64565
1338 | 0.60485
1337 | 0.57135
1336 | 0.54563
1335 | 0.52783
1334 | 0.51808
1333 | 0.51667
1332 | 0.52422
1331 | 0.54178
1330 | 0.57066
1329 | 0.61097
1328 | 0.66195
1327 | 0.72264
1326 | 0.79466
1325 | 0.88002
1324 | 0.97686
1323 | 1.07657
1322 | 1.16231
1321 | 1.21172
1320 | 1.20672
1319 | 1.14506
1318 | 1.04415
1317 | 0.93012
1316 | 0.82569
1315 | 0.74626
1314 | 0.70293
1313 | 0.70675
1312 | 0.76612
1311 | 0.86295
1310 | 0.92889
1309 | 0.91708
1308 | 0.86612
1307 | 0.82662
1306 | 0.81939
1305 | 0.84518
1304 | 0.88317
1303 | 0.87518
1302 | 0.77324
1301 | 0.63658
1300 | 0.54354
1299 | 0.50653
1298 | 0.51225
1297 | 0.55053
1296 | 0.61769
1295 | 0.71407
1294 | 0.84086
1293 | 0.99558
1292 | 1.16514
1291 | 1.31941
1290 | 1.41566
1289 | 1.42225
1288 | 1.34322
1287 | 1.21345
1286 | 1.07131
1285 | 0.94122
1284 | 0.83319
1283 | 0.74863
1282 | 0.68524
1281 | 0.63962
1280 | 0.6084
1279 | 0.5893
1278 | 0.58184
1277 | 0.58664
1276 | 0.60466
1275 | 0.63709
1274 | 0.68567
1273 | 0.75283
1272 | 0.84141
1271 | 0.95382
1270 | 1.0901
1269 | 1.24439
1268 | 1.39983
1267 | 1.52679
1266 | 1.59059
1265 | 1.57068
1264 | 1.47534
1263 | 1.33503
1262 | 1.18263
1261 | 1.04026
1260 | 0.91801
1259 | 0.81792
1258 | 0.73839
1257 | 0.6764
1256 | 0.6288
1255 | 0.59272
1254 | 0.56572
1253 | 0.54563
1252 | 0.53052
1251 | 0.5186
1250 | 0.50819
1249 | 0.49775
1248 | 0.48603
1247 | 0.47223
1246 | 0.45606
1245 | 0.43786
1244 | 0.41847
1243 | 0.39908
1242 | 0.38107
1241 | 0.36609
1240 | 0.35656
1239 | 0.35836
1238 | 0.39279
1237 | 0.47104
1236 | 0.40909
1235 | 0.37701
1234 | 0.38257
1233 | 0.40892
1232 | 0.45556
1231 | 0.52914
1230 | 0.64352
1229 | 0.82389
1228 | 1.11176
1227 | 1.55164
1226 | 2.06463
1225 | 2.19636
1224 | 1.68863
1223 | 1.07926
1222 | 0.67343
1221 | 0.43716
1220 | 0.29878
1219 | 0.21425
1218 | 0.1602
1217 | 0.12415
1216 | 0.09923
1215 | 0.08147
1214 | 0.0685
1213 | 0.05883
1212 | 0.05152
1211 | 0.04591
1210 | 0.04159
1209 | 0.03826
1208 | 0.03571
1207 | 0.03379
1206 | 0.0324
1205 | 0.03146
1204 | 0.03093
1203 | 0.03078
1202 | 0.031
1201 | 0.03158
1200 | 0.03255
1199 | 0.03394
1198 | 0.03579
1197 | 0.03819
1196 | 0.04122
1195 | 0.04502
1194 | 0.04977
1193 | 0.05569
1192 | 0.06311
1191 | 0.07243
1190 | 0.08424
1189 | 0.09934
1188 | 0.1188
1187 | 0.14418
1186 | 0.17764
1185 | 0.22229
1184 | 0.28259
1183 | 0.36501
1182 | 0.47878
1181 | 0.63695
1180 | 0.85714
1179 | 1.16176
1178 | 1.57321
1177 | 2.10511
1176 | 2.74602
1175 | 3.44673
1174 | 4.13082
1173 | 4.73344
1172 | 5.23766
1171 | 5.67663
1170 | 6.11025
1169 | 6.59841
1168 | 7.20597
1167 | 7.99399
1166 | 9.02992
1165 | 10.39434
1164 | 12.18619
1163 | 14.52449
1162 | 17.54171
1161 | 21.36229
1160 | 26.06121
1159 | 31.57096
1158 | 37.80095
1157 | 44.67246
1156 | 52.46868
1155 | 62.02936
1154 | 73.85539
1153 | 85.87245
1152 | 94.16622
1151 | 97.72717
1150 | 98.51879
1149 | 98.39783
1148 | 98.20763
1147 | 98.16576
1146 | 98.2485
1145 | 98.3782
1144 | 98.49222
1143 | 98.55832
1142 | 98.56983
1141 | 98.53603
1140 | 98.47367
1139 | 98.40132
1138 | 98.33604
1137 | 98.29108
1136 | 98.27425
1135 | 98.2869
1134 | 98.32347
1133 | 98.3725
1132 | 98.41888
1131 | 98.44722
1130 | 98.44547
1129 | 98.40795
1128 | 98.33686
1127 | 98.24197
1126 | 98.13868
1125 | 98.04466
1124 | 97.97623
1123 | 97.94495
1122 | 97.95535
1121 | 98.00396
1120 | 98.07999
1119 | 98.16747
1118 | 98.24821
1117 | 98.30536
1116 | 98.32666
1115 | 98.30665
1114 | 98.24754
1113 | 98.15844
1112 | 98.05337
1111 | 97.94835
1110 | 97.85838
1109 | 97.79475
1108 | 97.76359
1107 | 97.7649
1106 | 97.79334
1105 | 97.83964
1104 | 97.89275
1103 | 97.94209
1102 | 97.97958
1101 | 98.0009
1100 | 98.00602
1099 | 97.99863
1098 | 97.98509
1097 | 97.97258
1096 | 97.96735
1095 | 97.97323
1094 | 97.99081
1093 | 98.01735
1092 | 98.04756
1091 | 98.07493
1090 | 98.09335
1089 | 98.09869
1088 | 98.08975
1087 | 98.06871
1086 | 98.04086
1085 | 98.01351
1084 | 97.99465
1083 | 97.99136
1082 | 98.00836
1081 | 98.04697
1080 | 98.10468
1079 | 98.17543
1078 | 98.25052
1077 | 98.32014
1076 | 98.37511
1075 | 98.40847
1074 | 98.41667
1073 | 98.4001
1072 | 98.36285
1071 | 98.31193
1070 | 98.25598
1069 | 98.20377
1068 | 98.16299
1067 | 98.13901
1066 | 98.13422
1065 | 98.14801
1064 | 98.17721
1063 | 98.21682
1062 | 98.26105
1061 | 98.30421
1060 | 98.34139
1059 | 98.36892
1058 | 98.38451
1057 | 98.38713
1056 | 98.37675
1055 | 98.3541
1054 | 98.32053
1053 | 98.27775
1052 | 98.22795
1051 | 98.17381
1050 | 98.11861
1049 | 98.06615
1048 | 98.02082
1047 | 97.98676
1046 | 97.96735
1045 | 97.96447
1044 | 97.97795
1043 | 98.00536
1042 | 98.0422
1041 | 98.08251
1040 | 98.11983
1039 | 98.14828
1038 | 98.16361
1037 | 98.16412
1036 | 98.15101
1035 | 98.1282
1034 | 98.10162
1033 | 98.07788
1032 | 98.06299
1031 | 98.061
1030 | 98.07324
1029 | 98.0982
1028 | 98.13175
1027 | 98.16833
1026 | 98.20212
1025 | 98.22828
1024 | 98.24403
1023 | 98.24902
1022 | 98.24533
1021 | 98.23666
1020 | 98.2272
1019 | 98.22038
1018 | 98.21777
1017 | 98.21861
1016 | 98.21999
1015 | 98.21779
1014 | 98.20802
1013 | 98.18819
1012 | 98.15849
1011 | 98.12205
1010 | 98.08456
1009 | 98.05305
1008 | 98.03408
1007 | 98.03193
1006 | 98.04719
1005 | 98.07613
1004 | 98.11117
1003 | 98.14242
1002 | 98.1599
1001 | 98.15617
1000 | 98.12844
999 | 98.07974
998 | 98.01861
997 | 97.95749
996 | 97.90994
995 | 97.88741
994 | 97.89645
993 | 97.93685
992 | 98.00146
991 | 98.07761
990 | 98.14989
989 | 98.20393
988 | 98.22977
987 | 98.2243
986 | 98.19197
985 | 98.14342
984 | 98.09261
983 | 98.05309
982 | 98.03464
981 | 98.04091
980 | 98.06887
979 | 98.11009
978 | 98.15348
977 | 98.18887
976 | 98.20994
975 | 98.21597
974 | 98.21133
973 | 98.20338
972 | 98.19908
971 | 98.20193
970 | 98.21024
969 | 98.21782
968 | 98.21729
967 | 98.20503
966 | 98.18597
965 | 98.17539
964 | 98.19551
963 | 98.26511
962 | 98.38246
961 | 98.50311
960 | 98.5181
959 | 98.24262
958 | 97.43381
957 | 95.85153
956 | 93.35312
955 | 89.97055
954 | 85.90663
953 | 81.4407
952 | 76.80815
951 | 72.13487
950 | 67.47337
949 | 62.93626
948 | 58.84855
947 | 55.66253
946 | 53.64082
945 | 52.56828
944 | 51.6808
943 | 49.78889
942 | 45.74616
941 | 39.30956
940 | 31.55585
939 | 24.0722
938 | 17.8858
937 | 13.22344
936 | 9.86897
935 | 7.49607
934 | 5.81757
933 | 4.61975
932 | 3.75386
931 | 3.11897
930 | 2.64691
929 | 2.29097
928 | 2.02012
927 | 1.8123
926 | 1.65213
925 | 1.52879
924 | 1.43473
923 | 1.36482
922 | 1.31581
921 | 1.286
920 | 1.27506
919 | 1.28399
918 | 1.31536
917 | 1.3735
916 | 1.46515
915 | 1.60071
914 | 1.79627
913 | 2.07748
912 | 2.48681
911 | 3.09774
910 | 4.044
909 | 5.58319
908 | 8.20352
907 | 12.61933
906 | 18.52095
905 | 23.46589
904 | 27.63982
903 | 31.0117
902 | 31.97204
901 | 31.05463
900 | 29.95158