## J band
Wavelength[nm] | T% at AOI 0 deg
1600 | 0
1599.5 | 0
1599 | 0
1598.5 | 0
1598 | 0
1597.5 | 0
1597 | 0
1596.5 | 0
1596 | 0
1595.5 | 0
1595 | 0
1594.5 | 0
1594 | 0
1593.5 | 0
1593 | 0
1592.5 | 0
1592 | 0
1591.5 | 0
1591 | 0
1590.5 | 0
1590 | 0
1589.5 | 0
1589 | 0
1588.5 | 0
1588 | 0
1587.5 | 0
1587 | 0
1586.5 | 0
1586 | 0
1585.5 | 0
1585 | 0
1584.5 | 0
1584 | 0
1583.5 | 0
1583 | 0
1582.5 | 0
1582 | 0
1581.5 | 0
1581 | 0
1580.5 | 0
1580 | 0
1579.5 | 0
1579 | 0
1578.5 | 0
1578 | 0
1577.5 | 0
1577 | 0
1576.5 | 0
1576 | 0
1575.5 | 0
1575 | 0
1574.5 | 0
1574 | 0
1573.5 | 0
1573 | 0
1572.5 | 0
1572 | 0
1571.5 | 0
1571 | 0
1570.5 | 0
1570 | 0
1569.5 | 0
1569 | 0
1568.5 | 0
1568 | 0
1567.5 | 0
1567 | 0
1566.5 | 0
1566 | 0
1565.5 | 0
1565 | 0
1564.5 | 0
1564 | 0
1563.5 | 0
1563 | 0
1562.5 | 0
1562 | 0
1561.5 | 0
1561 | 0
1560.5 | 0
1560 | 0
1559.5 | 0
1559 | 0
1558.5 | 0
1558 | 0
1557.5 | 0
1557 | 0
1556.5 | 0
1556 | 0
1555.5 | 0
1555 | 0
1554.5 | 0
1554 | 0
1553.5 | 0
1553 | 0
1552.5 | 0
1552 | 0
1551.5 | 0
1551 | 0
1550.5 | 0
1550 | 0
1549.5 | 0
1549 | 0
1548.5 | 0
1548 | 0
1547.5 | 0
1547 | 0
1546.5 | 0
1546 | 0
1545.5 | 0
1545 | 0
1544.5 | 0
1544 | 0
1543.5 | 0
1543 | 0
1542.5 | 0
1542 | 0
1541.5 | 0
1541 | 0
1540.5 | 0
1540 | 0
1539.5 | 0
1539 | 0
1538.5 | 0
1538 | 0
1537.5 | 0
1537 | 0
1536.5 | 0
1536 | 0
1535.5 | 0
1535 | 0
1534.5 | 0
1534 | 0
1533.5 | 0
1533 | 0
1532.5 | 0
1532 | 0
1531.5 | 0
1531 | 0
1530.5 | 0
1530 | 0
1529.5 | 0
1529 | 0
1528.5 | 0
1528 | 0
1527.5 | 0
1527 | 0
1526.5 | 0
1526 | 0
1525.5 | 0
1525 | 0
1524.5 | 0
1524 | 0
1523.5 | 0
1523 | 0
1522.5 | 0
1522 | 0
1521.5 | 0
1521 | 0
1520.5 | 0
1520 | 0
1519.5 | 0
1519 | 0
1518.5 | 0
1518 | 0
1517.5 | 0
1517 | 0
1516.5 | 0
1516 | 0
1515.5 | 0
1515 | 0
1514.5 | 0
1514 | 0
1513.5 | 0
1513 | 0
1512.5 | 0
1512 | 0
1511.5 | 0
1511 | 0
1510.5 | 0
1510 | 0
1509.5 | 0
1509 | 0
1508.5 | 0
1508 | 0
1507.5 | 0
1507 | 0
1506.5 | 0
1506 | 0
1505.5 | 0
1505 | 0
1504.5 | 0
1504 | 0
1503.5 | 0
1503 | 0
1502.5 | 0
1502 | 0
1501.5 | 0
1501 | 0
1500.5 | 0
1500 | 0
1499.5 | 0
1499 | 0
1498.5 | 0
1498 | 0
1497.5 | 0
1497 | 0
1496.5 | 0
1496 | 0
1495.5 | 0
1495 | 0
1494.5 | 0
1494 | 0
1493.5 | 0
1493 | 0
1492.5 | 0
1492 | 0
1491.5 | 0
1491 | 0
1490.5 | 0
1490 | 0
1489.5 | 0
1489 | 0
1488.5 | 0
1488 | 0
1487.5 | 0
1487 | 0
1486.5 | 0
1486 | 0
1485.5 | 0
1485 | 0
1484.5 | 0
1484 | 0
1483.5 | 0
1483 | 0
1482.5 | 0
1482 | 0
1481.5 | 0
1481 | 0
1480.5 | 0
1480 | 0
1479.5 | 0
1479 | 0
1478.5 | 0
1478 | 0
1477.5 | 0
1477 | 0
1476.5 | 0
1476 | 0
1475.5 | 0
1475 | 0
1474.5 | 0
1474 | 0
1473.5 | 0
1473 | 0
1472.5 | 0
1472 | 0
1471.5 | 0
1471 | 0
1470.5 | 0
1470 | 0
1469.5 | 0
1469 | 0
1468.5 | 0
1468 | 0
1467.5 | 0
1467 | 0
1466.5 | 0
1466 | 0
1465.5 | 0
1465 | 0
1464.5 | 0
1464 | 0
1463.5 | 0
1463 | 0
1462.5 | 0
1462 | 0
1461.5 | 0
1461 | 0
1460.5 | 0
1460 | 0
1459.5 | 0
1459 | 0
1458.5 | 0
1458 | 0
1457.5 | 0
1457 | 0
1456.5 | 0
1456 | 0
1455.5 | 0
1455 | 0
1454.5 | 0
1454 | 0
1453.5 | 0
1453 | 0
1452.5 | 0
1452 | 0
1451.5 | 0
1451 | 0
1450.5 | 0
1450 | 0
1449.5 | 0
1449 | 0
1448.5 | 0
1448 | 0
1447.5 | 0
1447 | 0
1446.5 | 0
1446 | 0
1445.5 | 0
1445 | 0
1444.5 | 0
1444 | 0
1443.5 | 0
1443 | 0
1442.5 | 0
1442 | 0
1441.5 | 0
1441 | 0
1440.5 | 0
1440 | 0
1439.5 | 0
1439 | 0
1438.5 | 0
1438 | 0
1437.5 | 0
1437 | 0
1436.5 | 0
1436 | 0
1435.5 | 0
1435 | 0
1434.5 | 0
1434 | 0
1433.5 | 0
1433 | 0
1432.5 | 0
1432 | 0
1431.5 | 0
1431 | 0
1430.5 | 0
1430 | 0
1429.5 | 0
1429 | 0
1428.5 | 0
1428 | 0
1427.5 | 0
1427 | 0
1426.5 | 0
1426 | 0
1425.5 | 0
1425 | 0
1424.5 | 0
1424 | 0
1423.5 | 0
1423 | 0
1422.5 | 0
1422 | 0
1421.5 | 0
1421 | 0
1420.5 | 0
1420 | 0
1419.5 | 0
1419 | 0
1418.5 | 0
1418 | 0
1417.5 | 0
1417 | 0
1416.5 | 0
1416 | 0
1415.5 | 0
1415 | 0
1414.5 | 0
1414 | 0
1413.5 | 0
1413 | 0
1412.5 | 0
1412 | 0
1411.5 | 0
1411 | 0
1410.5 | 0
1410 | 0
1409.5 | 0
1409 | 0
1408.5 | 0
1408 | 0
1407.5 | 0
1407 | 0
1406.5 | 0
1406 | 0
1405.5 | 0
1405 | 0
1404.5 | 0
1404 | 0
1403.5 | 0
1403 | 0
1402.5 | 0
1402 | 0
1401.5 | 0
1401 | 0
1400.5 | 0
1400 | 1e-05
1399.5 | 1e-05
1399 | 1e-05
1398.5 | 1e-05
1398 | 1e-05
1397.5 | 1e-05
1397 | 1e-05
1396.5 | 1e-05
1396 | 1e-05
1395.5 | 1e-05
1395 | 1e-05
1394.5 | 1e-05
1394 | 1e-05
1393.5 | 1e-05
1393 | 1e-05
1392.5 | 1e-05
1392 | 1e-05
1391.5 | 2e-05
1391 | 2e-05
1390.5 | 2e-05
1390 | 2e-05
1389.5 | 2e-05
1389 | 2e-05
1388.5 | 2e-05
1388 | 3e-05
1387.5 | 3e-05
1387 | 3e-05
1386.5 | 3e-05
1386 | 4e-05
1385.5 | 4e-05
1385 | 4e-05
1384.5 | 5e-05
1384 | 5e-05
1383.5 | 5e-05
1383 | 6e-05
1382.5 | 6e-05
1382 | 7e-05
1381.5 | 7e-05
1381 | 8e-05
1380.5 | 9e-05
1380 | 0.0001
1379.5 | 0.0001
1379 | 0.00011
1378.5 | 0.00012
1378 | 0.00014
1377.5 | 0.00015
1377 | 0.00016
1376.5 | 0.00018
1376 | 0.0002
1375.5 | 0.00021
1375 | 0.00024
1374.5 | 0.00026
1374 | 0.00028
1373.5 | 0.00031
1373 | 0.00035
1372.5 | 0.00038
1372 | 0.00042
1371.5 | 0.00046
1371 | 0.00051
1370.5 | 0.00057
1370 | 0.00063
1369.5 | 0.00069
1369 | 0.00077
1368.5 | 0.00085
1368 | 0.00095
1367.5 | 0.00105
1367 | 0.00117
1366.5 | 0.00131
1366 | 0.00146
1365.5 | 0.00163
1365 | 0.00182
1364.5 | 0.00203
1364 | 0.00228
1363.5 | 0.00255
1363 | 0.00286
1362.5 | 0.00322
1362 | 0.00362
1361.5 | 0.00408
1361 | 0.0046
1360.5 | 0.00519
1360 | 0.00587
1359.5 | 0.00665
1359 | 0.00754
1358.5 | 0.00857
1358 | 0.00974
1357.5 | 0.01109
1357 | 0.01264
1356.5 | 0.01444
1356 | 0.01651
1355.5 | 0.01891
1355 | 0.02169
1354.5 | 0.02494
1354 | 0.02872
1353.5 | 0.03312
1353 | 0.03826
1352.5 | 0.04428
1352 | 0.05135
1351.5 | 0.05967
1351 | 0.06948
1350.5 | 0.08106
1350 | 0.09476
1349.5 | 0.11104
1349 | 0.13042
1348.5 | 0.15352
1348 | 0.18115
1347.5 | 0.21429
1347 | 0.25413
1346.5 | 0.30219
1346 | 0.36031
1345.5 | 0.43083
1345 | 0.51664
1344.5 | 0.62141
1344 | 0.74973
1343.5 | 0.90745
1343 | 1.10193
1342.5 | 1.34258
1342 | 1.64139
1341.5 | 2.01365
1341 | 2.47895
1340.5 | 3.06233
1340 | 3.79581
1339.5 | 4.72087
1339 | 5.88876
1338.5 | 7.36423
1338 | 9.22708
1337.5 | 11.57322
1337 | 14.51343
1336.5 | 18.16796
1336 | 22.6543
1335.5 | 28.06516
1335 | 34.43599
1334.5 | 41.70572
1334 | 49.68302
1333.5 | 58.03716
1333 | 66.3315
1332.5 | 74.10155
1332 | 80.953
1331.5 | 86.63811
1331 | 91.0826
1330.5 | 94.36089
1330 | 96.64227
1329.5 | 98.12989
1329 | 99.03738
1328.5 | 99.53999
1328 | 99.77726
1327.5 | 99.85326
1327 | 99.84135
1326.5 | 99.79047
1326 | 99.73109
1325.5 | 99.68047
1325 | 99.64671
1324.5 | 99.63195
1324 | 99.63471
1323.5 | 99.6515
1323 | 99.67802
1322.5 | 99.7099
1322 | 99.74326
1321.5 | 99.77489
1321 | 99.80248
1320.5 | 99.82449
1320 | 99.84018
1319.5 | 99.84949
1319 | 99.85283
1318.5 | 99.85104
1318 | 99.84521
1317.5 | 99.83658
1317 | 99.82636
1316.5 | 99.81572
1316 | 99.80569
1315.5 | 99.79713
1315 | 99.79066
1314.5 | 99.78674
1314 | 99.78557
1313.5 | 99.78718
1313 | 99.79142
1312.5 | 99.798
1312 | 99.80652
1311.5 | 99.81646
1311 | 99.82729
1310.5 | 99.83846
1310 | 99.84941
1309.5 | 99.85965
1309 | 99.86868
1308.5 | 99.8761
1308 | 99.88161
1307.5 | 99.88497
1307 | 99.88606
1306.5 | 99.88483
1306 | 99.88131
1305.5 | 99.87563
1305 | 99.86797
1304.5 | 99.85857
1304 | 99.84774
1303.5 | 99.83579
1303 | 99.82309
1302.5 | 99.80999
1302 | 99.79683
1301.5 | 99.78398
1301 | 99.77175
1300.5 | 99.76042
1300 | 99.75027
1299.5 | 99.7415
1299 | 99.73428
1298.5 | 99.72874
1298 | 99.72495
1297.5 | 99.72296
1297 | 99.72275
1296.5 | 99.72427
1296 | 99.72743
1295.5 | 99.73212
1295 | 99.7382
1294.5 | 99.74551
1294 | 99.75386
1293.5 | 99.76308
1293 | 99.77296
1292.5 | 99.78332
1292 | 99.79397
1291.5 | 99.80472
1291 | 99.81541
1290.5 | 99.8259
1290 | 99.83606
1289.5 | 99.84576
1289 | 99.85491
1288.5 | 99.86343
1288 | 99.87127
1287.5 | 99.87839
1287 | 99.88477
1286.5 | 99.89043
1286 | 99.89536
1285.5 | 99.89959
1285 | 99.90315
1284.5 | 99.90611
1284 | 99.90849
1283.5 | 99.91037
1283 | 99.91179
1282.5 | 99.9128
1282 | 99.91345
1281.5 | 99.9138
1281 | 99.91386
1280.5 | 99.91369
1280 | 99.9133
1279.5 | 99.91273
1279 | 99.91197
1278.5 | 99.91103
1278 | 99.9099
1277.5 | 99.9086
1277 | 99.90708
1276.5 | 99.90536
1276 | 99.9034
1275.5 | 99.90117
1275 | 99.89867
1274.5 | 99.89587
1274 | 99.89275
1273.5 | 99.88933
1273 | 99.88557
1272.5 | 99.88148
1272 | 99.87708
1271.5 | 99.87235
1271 | 99.86735
1270.5 | 99.86211
1270 | 99.85666
1269.5 | 99.85102
1269 | 99.84528
1268.5 | 99.83948
1268 | 99.83369
1267.5 | 99.82801
1267 | 99.82249
1266.5 | 99.81719
1266 | 99.81221
1265.5 | 99.80762
1265 | 99.80348
1264.5 | 99.7999
1264 | 99.79691
1263.5 | 99.79457
1263 | 99.79295
1262.5 | 99.79206
1262 | 99.79198
1261.5 | 99.79269
1261 | 99.79422
1260.5 | 99.79657
1260 | 99.79971
1259.5 | 99.80365
1259 | 99.80833
1258.5 | 99.81371
1258 | 99.81973
1257.5 | 99.82632
1257 | 99.83342
1256.5 | 99.84093
1256 | 99.84876
1255.5 | 99.85684
1255 | 99.86505
1254.5 | 99.87329
1254 | 99.88148
1253.5 | 99.8895
1253 | 99.89726
1252.5 | 99.90467
1252 | 99.91165
1251.5 | 99.91812
1251 | 99.924
1250.5 | 99.92923
1250 | 99.93377
1249.5 | 99.93757
1249 | 99.94061
1248.5 | 99.94285
1248 | 99.94429
1247.5 | 99.94495
1247 | 99.94484
1246.5 | 99.94399
1246 | 99.94244
1245.5 | 99.94023
1245 | 99.93742
1244.5 | 99.93407
1244 | 99.93025
1243.5 | 99.92606
1243 | 99.92157
1242.5 | 99.91684
1242 | 99.91197
1241.5 | 99.90704
1241 | 99.90215
1240.5 | 99.89737
1240 | 99.89278
1239.5 | 99.88843
1239 | 99.8844
1238.5 | 99.88075
1238 | 99.87755
1237.5 | 99.87484
1237 | 99.87263
1236.5 | 99.87097
1236 | 99.86987
1235.5 | 99.86933
1235 | 99.86936
1234.5 | 99.86996
1234 | 99.8711
1233.5 | 99.87276
1233 | 99.8749
1232.5 | 99.87749
1232 | 99.88048
1231.5 | 99.88383
1231 | 99.8875
1230.5 | 99.8914
1230 | 99.89551
1229.5 | 99.89975
1229 | 99.90408
1228.5 | 99.90843
1228 | 99.91277
1227.5 | 99.91702
1227 | 99.92115
1226.5 | 99.92511
1226 | 99.92887
1225.5 | 99.9324
1225 | 99.93565
1224.5 | 99.93861
1224 | 99.94127
1223.5 | 99.94361
1223 | 99.94563
1222.5 | 99.94732
1222 | 99.94868
1221.5 | 99.94971
1221 | 99.95045
1220.5 | 99.95091
1220 | 99.95108
1219.5 | 99.951
1219 | 99.95068
1218.5 | 99.95015
1218 | 99.94942
1217.5 | 99.94854
1217 | 99.94751
1216.5 | 99.94634
1216 | 99.94507
1215.5 | 99.9437
1215 | 99.94226
1214.5 | 99.94075
1214 | 99.93917
1213.5 | 99.93754
1213 | 99.93586
1212.5 | 99.93414
1212 | 99.93237
1211.5 | 99.93053
1211 | 99.92863
1210.5 | 99.92667
1210 | 99.92464
1209.5 | 99.92254
1209 | 99.92034
1208.5 | 99.91803
1208 | 99.91563
1207.5 | 99.91312
1207 | 99.91051
1206.5 | 99.90778
1206 | 99.90495
1205.5 | 99.902
1205 | 99.89896
1204.5 | 99.89585
1204 | 99.89268
1203.5 | 99.88945
1203 | 99.88619
1202.5 | 99.88293
1202 | 99.87971
1201.5 | 99.87656
1201 | 99.87349
1200.5 | 99.87054
1200 | 99.86775
1199.5 | 99.86517
1199 | 99.86283
1198.5 | 99.86075
1198 | 99.85896
1197.5 | 99.85751
1197 | 99.85641
1196.5 | 99.85574
1196 | 99.85545
1195.5 | 99.85558
1195 | 99.85612
1194.5 | 99.85712
1194 | 99.85854
1193.5 | 99.8604
1193 | 99.86269
1192.5 | 99.86535
1192 | 99.86837
1191.5 | 99.87174
1191 | 99.87541
1190.5 | 99.87931
1190 | 99.88342
1189.5 | 99.88769
1189 | 99.89204
1188.5 | 99.89645
1188 | 99.90082
1187.5 | 99.9051
1187 | 99.90923
1186.5 | 99.91315
1186 | 99.9168
1185.5 | 99.92011
1185 | 99.92305
1184.5 | 99.92555
1184 | 99.92758
1183.5 | 99.92911
1183 | 99.93008
1182.5 | 99.9305
1182 | 99.93032
1181.5 | 99.92957
1181 | 99.92822
1180.5 | 99.92628
1180 | 99.92377
1179.5 | 99.92071
1179 | 99.91714
1178.5 | 99.91309
1178 | 99.90862
1177.5 | 99.90376
1177 | 99.89857
1176.5 | 99.89313
1176 | 99.88748
1175.5 | 99.88169
1175 | 99.87583
1174.5 | 99.86996
1174 | 99.86416
1173.5 | 99.85848
1173 | 99.853
1172.5 | 99.84775
1172 | 99.8428
1171.5 | 99.83821
1171 | 99.83401
1170.5 | 99.83022
1170 | 99.8269
1169.5 | 99.82417
1169 | 99.82192
1168.5 | 99.82017
1168 | 99.81889
1167.5 | 99.81812
1167 | 99.81781
1166.5 | 99.81797
1166 | 99.81856
1165.5 | 99.81955
1165 | 99.82092
1164.5 | 99.82263
1164 | 99.82464
1163.5 | 99.8269
1163 | 99.82938
1162.5 | 99.83202
1162 | 99.8348
1161.5 | 99.83767
1161 | 99.84057
1160.5 | 99.84348
1160 | 99.84635
1159.5 | 99.84915
1159 | 99.85184
1158.5 | 99.8544
1158 | 99.8568
1157.5 | 99.85901
1157 | 99.86102
1156.5 | 99.86281
1156 | 99.86436
1155.5 | 99.86567
1155 | 99.86671
1154.5 | 99.86749
1154 | 99.868
1153.5 | 99.86824
1153 | 99.86819
1152.5 | 99.86786
1152 | 99.86723
1151.5 | 99.86633
1151 | 99.86514
1150.5 | 99.86363
1150 | 99.86182
1149.5 | 99.85973
1149 | 99.85732
1148.5 | 99.85459
1148 | 99.85154
1147.5 | 99.84815
1147 | 99.84444
1146.5 | 99.8404
1146 | 99.83604
1145.5 | 99.83134
1145 | 99.82631
1144.5 | 99.82098
1144 | 99.81536
1143.5 | 99.80945
1143 | 99.80328
1142.5 | 99.79691
1142 | 99.79034
1141.5 | 99.78362
1141 | 99.7768
1140.5 | 99.76996
1140 | 99.76315
1139.5 | 99.75641
1139 | 99.74982
1138.5 | 99.74346
1138 | 99.7374
1137.5 | 99.73175
1137 | 99.72655
1136.5 | 99.72188
1136 | 99.71781
1135.5 | 99.71443
1135 | 99.71178
1134.5 | 99.70991
1134 | 99.70883
1133.5 | 99.70861
1133 | 99.70923
1132.5 | 99.71066
1132 | 99.71288
1131.5 | 99.71587
1131 | 99.71951
1130.5 | 99.72372
1130 | 99.72837
1129.5 | 99.73334
1129 | 99.73843
1128.5 | 99.74347
1128 | 99.74825
1127.5 | 99.75249
1127 | 99.756
1126.5 | 99.75851
1126 | 99.75973
1125.5 | 99.75936
1125 | 99.75716
1124.5 | 99.75284
1124 | 99.74612
1123.5 | 99.73672
1123 | 99.72441
1122.5 | 99.70901
1122 | 99.69029
1121.5 | 99.66809
1121 | 99.6423
1120.5 | 99.61289
1120 | 99.5798
1119.5 | 99.54304
1119 | 99.50272
1118.5 | 99.45901
1118 | 99.41208
1117.5 | 99.36217
1117 | 99.30963
1116.5 | 99.25489
1116 | 99.19833
1115.5 | 99.1404
1115 | 99.08167
1114.5 | 99.02274
1114 | 98.9642
1113.5 | 98.90665
1113 | 98.85077
1112.5 | 98.79716
1112 | 98.74652
1111.5 | 98.69952
1111 | 98.65675
1110.5 | 98.61877
1110 | 98.58615
1109.5 | 98.5594
1109 | 98.53896
1108.5 | 98.52515
1108 | 98.51826
1107.5 | 98.51852
1107 | 98.52599
1106.5 | 98.54062
1106 | 98.56231
1105.5 | 98.59084
1105 | 98.62584
1104.5 | 98.66682
1104 | 98.7132
1103.5 | 98.7643
1103 | 98.81931
1102.5 | 98.8773
1102 | 98.93729
1101.5 | 98.99822
1101 | 99.05893
1100.5 | 99.11821
1100 | 99.17484
1099.5 | 99.22761
1099 | 99.27524
1098.5 | 99.3165
1098 | 99.35023
1097.5 | 99.37534
1097 | 99.39081
1096.5 | 99.39573
1096 | 99.38934
1095.5 | 99.37108
1095 | 99.34047
1094.5 | 99.29723
1094 | 99.24135
1093.5 | 99.17298
1093 | 99.09247
1092.5 | 99.00033
1092 | 98.89738
1091.5 | 98.7846
1091 | 98.66312
1090.5 | 98.53422
1090 | 98.39939
1089.5 | 98.26025
1089 | 98.1185
1088.5 | 97.9759
1088 | 97.83434
1087.5 | 97.69572
1087 | 97.56187
1086.5 | 97.4346
1086 | 97.31569
1085.5 | 97.20686
1085 | 97.10963
1084.5 | 97.02538
1084 | 96.9554
1083.5 | 96.90071
1083 | 96.86218
1082.5 | 96.84043
1082 | 96.8358
1081.5 | 96.84837
1081 | 96.87801
1080.5 | 96.9243
1080 | 96.9865
1079.5 | 97.06361
1079 | 97.15437
1078.5 | 97.25726
1078 | 97.37047
1077.5 | 97.49196
1077 | 97.6195
1076.5 | 97.75066
1076 | 97.88287
1075.5 | 98.01342
1075 | 98.13954
1074.5 | 98.25846
1074 | 98.3674
1073.5 | 98.46367
1073 | 98.54472
1072.5 | 98.60822
1072 | 98.65205
1071.5 | 98.67435
1071 | 98.67371
1070.5 | 98.64906
1070 | 98.5997
1069.5 | 98.52532
1069 | 98.42621
1068.5 | 98.3031
1068 | 98.15715
1067.5 | 97.99002
1067 | 97.80372
1066.5 | 97.60061
1066 | 97.38348
1065.5 | 97.15544
1065 | 96.91969
1064.5 | 96.67962
1064 | 96.43883
1063.5 | 96.20093
1063 | 95.96946
1062.5 | 95.74785
1062 | 95.53949
1061.5 | 95.34756
1061 | 95.17496
1060.5 | 95.02428
1060 | 94.89783
1059.5 | 94.79759
1059 | 94.72505
1058.5 | 94.6813
1058 | 94.66702
1057.5 | 94.6824
1057 | 94.72717
1056.5 | 94.80055
1056 | 94.90124
1055.5 | 95.02747
1055 | 95.17699
1054.5 | 95.34706
1054 | 95.5345
1053.5 | 95.73572
1053 | 95.94673
1052.5 | 96.16323
1052 | 96.38067
1051.5 | 96.5943
1051 | 96.79927
1050.5 | 96.99075
1050 | 97.16397
1049.5 | 97.31454
1049 | 97.43803
1048.5 | 97.5306
1048 | 97.589
1047.5 | 97.6106
1047 | 97.59341
1046.5 | 97.53626
1046 | 97.43883
1045.5 | 97.30164
1045 | 97.12601
1044.5 | 96.9141
1044 | 96.66886
1043.5 | 96.39397
1043 | 96.0937
1042.5 | 95.77288
1042 | 95.43671
1041.5 | 95.09065
1041 | 94.74045
1040.5 | 94.3919
1040 | 94.05068
1039.5 | 93.72219
1039 | 93.41193
1038.5 | 93.12489
1038 | 92.86567
1037.5 | 92.63837
1037 | 92.44656
1036.5 | 92.29321
1036 | 92.18071
1035.5 | 92.11079
1035 | 92.08446
1034.5 | 92.10207
1034 | 92.16324
1033.5 | 92.26683
1033 | 92.41099
1032.5 | 92.59311
1032 | 92.80988
1031.5 | 93.05727
1031 | 93.33057
1030.5 | 93.62443
1030 | 93.93293
1029.5 | 94.24983
1029 | 94.56821
1028.5 | 94.88102
1028 | 95.18108
1027.5 | 95.46125
1027 | 95.71458
1026.5 | 95.93456
1026 | 96.11517
1025.5 | 96.25122
1025 | 96.33839
1024.5 | 96.37344
1024 | 96.35429
1023.5 | 96.28017
1023 | 96.15157
1022.5 | 95.97031
1022 | 95.73943
1021.5 | 95.46313
1021 | 95.14668
1020.5 | 94.79624
1020 | 94.41869
1019.5 | 94.02118
1019 | 93.61169
1018.5 | 93.19809
1018 | 92.7883
1017.5 | 92.39
1017 | 92.0105
1016.5 | 91.65665
1016 | 91.33471
1015.5 | 91.05027
1015 | 90.80814
1014.5 | 90.61234
1014 | 90.46599
1013.5 | 90.37133
1013 | 90.32966
1012.5 | 90.34133
1012 | 90.40572
1011.5 | 90.5212
1011 | 90.68523
1010.5 | 90.89428
1010 | 91.14384
1009.5 | 91.42848
1009 | 91.74195
1008.5 | 92.07714
1008 | 92.42634
1007.5 | 92.78127
1007 | 93.13318
1006.5 | 93.47314
1006 | 93.79226
1005.5 | 94.08186
1005 | 94.33373
1004.5 | 94.54044
1004 | 94.69554
1003.5 | 94.79382
1003 | 94.8315
1002.5 | 94.80636
1002 | 94.71788
1001.5 | 94.56723
1001 | 94.35728
1000.5 | 94.09247
1000 | 93.77869